## Table_S8
Table S8: Articles about LAL of Cu metal targets
ID article | DOI | Journal | Year | Experimental techniques for identification of products | Abbreviations:
article1 | https://doi.org/10.1016/j.matlet.2014.08.083 | Materials Letters | 2014 | XPS | EDX: X-ray Energy Dispersive Spectroscopy
article2 | https://doi.org/10.1016/j.radphyschem.2015.06.005 | Radiation Physics and Chemistry | 2016 | TEM, EDX, XRD, XPS | EELS: Electron Energy Loss Spectroscopy
article3 | https://doi.org/10.1016/j.radphyschem.2020.108911 | Radiation Physics and Chemistry | 2020 | XRD, FTIR | FTIR: Fourier Transformed InfraRed Spectroscopy
article4 | https://doi.org/10.1016/j.nanoso.2018.12.006 | Nano-Structures & Nano-Objects | 2019 | OAS | HRTEM: High Resolution TEM
article5 | https://doi.org/10.1016/j.nanoso.2020.100464 | Nano-Structures & Nano-Objects | 2020 | XRD | OAS: Optical Absorption Spectroscopy
article6 | https://doi.org/10.1016/j.cplett.2006.02.072 | Chemical Physics Letters | 2006 | OAS | SAED: Selected Area Electron Diffraction
article7 | https://doi.org/10.1021/acs.jpcc.9b03958 | The Journal of Physical Chemistry C | 2019 | XRD, HRTEM | TEM: Transmission Electron Micorscopy
article8 | http://dx.doi.org/10.1016/j.cplett.2015.01.006 | Chemical Physics Letters | 2015 | SAED, OAS | XRD: X-Ray Diffraction
article9 | https://doi.org/10.1088/0022-3727/46/48/485501 | Journal of Physics D: Applied Physics | 2013 | SAED, OAS | XPS: X-ray Photoelectron Spectroscopy
article10 | https://doi.org/10.1016/j.eurpolymj.2010.10.018 | European Polymer Journal | 2011 | EDX
article11 | https://doi.org/10.1016/j.ecoenv.2019.01.120 | Ecotoxicology and Environmental Safety | 2019 | XRD
article12 | https://doi.org/10.1016/j.apsusc.2008.05.091 | Applied Surface Science | 2008 | OAS, EDX, SAED, TEM
article13 | http://dx.doi.org/10.1016/j.ijheatmasstransfer.2012.07.004 | International Journal of Heat and Mass Transfer | 2012 | TEM, EDX
article14 | https://doi.org/10.1016/j.molstruc.2019.127374 | Journal of Molecular Structure | 2020 | XRD, EDX
article15 | http://dx.doi.org/10.1016/j.optlastec.2017.08.025 | Optics and Laser Technology | 2018 | OAS, EDX, XRD
article16 | https://doi.org/10.1016/j.optlastec.2018.07.044 | Optics and Laser Technology | 2018 | SAED, HRTEM
article17 | https://doi.org/10.1016/j.molstruc.2020.127807 | Journal of Molecular Structure | 2020 | XRD, OAS
article18 | https://doi.org/10.1016/j.jhazmat.2020.124412 | Journal of Hazardous Materials | 2020 | XRD, HRTEM
article19 | http://dx.doi.org/10.1016/j.apsusc.2013.09.038 | Applied Surface Science | 2013 | EDX, XRD
article20 | https://doi.org/10.1016/j.ijbiomac.2020.03.257 | International Journal of Biological Macromolecules | 2020 | XRD
article21 | https://doi.org/10.1016/j.apsusc.2019.03.306 | Applied Surface Science | 2019 | OAS, XRD
article22 | https://doi.org/10.1016/j.apsusc.2019.145032 | Applied Surface Science | 2020 | SAED, HRTEM, OAS
article23 | https://doi.org/10.1016/j.optmat.2019.03.027 | Optical Materials | 2019 | XRD
article24 | https://doi.org/10.1016/j.optmat.2007.05.049 | Optical Materials | 2008 | OAS
article25 | https://doi.org/10.1016/j.saa.2019.117379 | Spectrochimica Acta Part A: Molecular and Biomolecular Spectroscopy | 2019 | XRD, FTIR, Raman
article26 | https://doi.org/10.1016/j.rinp.2019.102497 | Results in Physics | 2019 | OAS
article27 | https://doi.org/10.1016/j.rinp.2019.102610 | Results in Physics | 2019 | XRD, OAS
article28 | https://doi.org/10.1063/1.3626463 | Journal of Applied Physics | 2011 | SAED, TEM, OAS, Raman
article29 | https://doi.org/10.1063/1.4798387 | Journal of Applied Physics | 2013 | OAS, Raman
article30 | https://doi.org/10.1063/1.4807041 | Physics of Plasmas | 2013 | EDX, OAS
article31 | https://doi.org/10.1007/s00339-012-7329-0 | Applied Physics A | 2019 | XRD, OAS
article32 | https://doi.org/10.1007/s10853-014-8658-5 | Journal of Materials Science | 2015 | XRD, HRTEM
article33 | https://doi.org/10.1021/acsomega.9b01983 | ACS Omega | 2019 | XRD, XPS, FTIR
article34 | https://doi.org/10.1007/s00339-018-1995-5 | Applied Physics A | 2018 | OAS, Raman, XRD, FTIR
article35 | https://doi.org/10.1007/s13204-012-0106-8 | Applied Nanoscience | 2012 | EDX, SAED, TEM, OAS
article36 | https://doi.org/10.1039/C1RA00261A | RSC Advances | 2011 | XRD, HRTEM, SAED, TEM
article37 | https://doi.org/10.1039/C4RA17105E | RSC Advances | 2015 | XRD, XPS
article38 | https://doi.org/10.1007/s10876-014-0696-2 | Journal of Cluster Science | 2014 | OAS, SAED, TEM
article39 | https://doi.org/10.1039/C4RA17105E | RSC Advances | 2019 | SAED, TEM, XRD
article40 | https://doi.org/10.3390/nano7010006 | Nanomaterials | 2017 | XPS, FTIR
article41 | https://doi.org/10.3390/nano9091223 | Nanomaterials | 2019 | XPS, XRD, FTIR
article42 | http://dx.doi.org/10.1364/OL.41.001486 | Optics Letters | 2016 | OAS
article43 | http://joam2.inoe.ro/articles/laser-ablation-induced-agglomeration-of-cu-nanoparticles-in-sodium-dodecyl-sulfate-aqueous-solution/ | Journal of Optoelectronics and Advanced Materials | 2010 | OAS
article44 | https://doi.org/10.1007/s42452-019-1283-9 | SN Applied Science | 2019 | OAS, XRD, FTIR
article45 | https://doi.org/10.1088/0957-4484/20/44/445603 | Nanotechnology | 2009 | OAS, XRD, FTIR
article46 | https://doi.org/10.1007/s12034-016-1348-y | Bullettin of Materials Science | 2017 | OAS, FTIR
article47 | https://doi.org/10.1039/C5RA14933A | RSC Advances | 2015 | XRD, OAS, SAED, HRTEM
article48 | https://doi.org/10.1002/cphc.201601315 | ChemPhysChem | 2017 | XRD, OAS
article49 | https://doi.org/10.1063/1.4751328 | Journal of Applied Physics | 2012 | OAS
article50 | https://doi.org/10.1063/1.5080815 | AIP Conference Proceedings | 2018 | FTIR, OAS
article51 | https://doi.org/10.1007/s13369-015-1733-7 | Arabian Journal for Science and Engineering | 2016 | OAS, XRD
article52 | https://doi.org/10.1016/j.physleta.2019.01.005 | Physics Letters A | 2019 | OAS
article53 | https://doi.org/10.1109/HONET.2013.6729774 | IEEE | 2013 | XRD, EDX, FTIR
article54 | https://doi.org/10.1039/C6RA22038J | RSC Advances | 2016 | OAS, XRD
article55 | https://10.2961/jlmn.2017.03.0021 | Journal of Laser Micro/Nanoengineering | 2017 | OAS, EDX
article56 | https://doi.org/10.1021/jp907237q | The Journal of Physical Chemistry C | 2009 | XRD, OAS, SAED, HRTEM
article57 | https://doi.org/10.1007/s40195-016-0450-x | Acta Matallurgica Sinica | 2016 | OAS, XRD
article58 | https://doi.org/10.1007/s00216-011-5689-5 | Analytical and Bioanalytical Chemistry | 2012 | OAS, XPS
article59 | https://doi.org/10.1016/S1010-6030(01)00583-4 | Journal of Photochemistry and Photobiology A: Chemistry | 2001 | OAS
article60 | https://doi.org/10.1016/j.cej.2019.03.227 | Chemical Engineering Journal | 2019 | XPS
article61 | https://doi.org/10.1016/j.jmrt.2019.12.073 | Journal of Materials Research and Technology | 2020 | XRD, OAS
article62 | https://doi.org/10.1063/1.5141616 | AIP Conference Proceedings | 2019 | XRD
article63 | http://scbaghdad.edu.iq/eijs/index.php/eijs/article/view/1885 | Iraqi Journal of Science | 2020 | XRD
article64 | https://www.iasj.net/iasj/article/84342 | Iraqi Journal of Science: Engineering and Technology Journal | 2013 | OAS
article65 | https://www.iasj.net/iasj/article/83947 | Iraqi Journal of Science: Engineering and Technology Journal | 2013 | FTIR, OAS
article66 | https://www.iasj.net/iasj/article/108896 | Iraqi Journal of Science: Engineering and Technology Journal | 2015 | OAS, XRD
article67 | https://iasj.net/iasj/article/168492 | Iraqi Journal of Science: Iraqi Journal of Physics | 2019 | OAS, XRD
article68 | http://dx.doi.org/10.30572/2018/kje/100101 | Kufa Journal of Engineering | 2019 | OAS
article69 | https://www.hindawi.com/journals/jnm/2016/8069685/ | Journal of Nanomaterials | 2016 | OAS
article70 | https://iopscience.iop.org/article/10.1088/0957-4484/27/20/205602 | Nanotechnology | 2016 | XRD
article71 | https://doi.org/10.5012/bkcs.2006.27.11.1869 | Bulletin of the Korean Chemical Society | 2006 | XRD, OAS
article72 | https://doi.org/10.1088/1361-6528/ab78ac | Nanotechnology | 2020 | XRD, OAS
article73 | https://link.springer.com/article/10.1007/s00339-007-4000-2 | Applied Physics A | 2007 | SAED, TEM, OAS
article74 | https://iopscience.iop.org/article/10.1088/1742-6596/1217/1/012019/meta | Journal of Physics: Conference Series | 2019 | OAS
article75 | https://inpressco.com/preparation-and-characterization-of-cu-nanoparticles-by-laser-ablation-in-naoh-aqueous-solution/ | International Journal of Current Engineering and Technology | 2014 | OAS, XRD
article76 | https://doi.org/10.1557/jmr.2013.244 | Journal of Materials Research | 2013 | OAS, FTIR
article77 | https://doi.org/10.1007/s00339-019-2992-z | Applied Physics A | 2019 | OAS, EDX, XRD
article78 | https://www.researchgate.net/profile/Olesia_Gololobova/publication/273699115_LAYERED_ORGANIC-INORGANIC_NANOCOMPOSITES_OF_ZINC_AND_COPPER_PREPARATION_BY_LASER_ABLATION_IN_AQUEOUS_SOLUTIONS_OF_SDS_AND_AOT/links/550974c20cf26ff55f858794.pdf | Journal of Information, Intelligence and Knowledge | 2014 | XRD, OAS
article79 | https://core.ac.uk/download/pdf/25998747.pdf | International Journal of Engineering Research and Applications | 2014 | OAS
article80 | https://link.springer.com/article/10.1007/s11182-017-1195-3 | Russian Physics Journal | 2017 | XRD, OAS
article81 | https://www.ias.ac.in/article/fulltext/pram/082/02/0331-0337 | Pramana – Journal of Physics | 2014 | EDX, OAS, SAED
article82 | https://iopscience.iop.org/article/10.1088/2053-1591/aa9e14 | Materials Research Express | 2017 | XRD, OAS, Raman, FT-IR, EDX
article83 | https://pubs.acs.org/doi/10.1021/jp501123y | The Journal of Physical Chemistry A | 2014 | EELS, XRD, OAS
article84 | https://iopscience.iop.org/article/10.1088/1757-899X/390/1/012046 | IOP Conference Series: Materials Science and Engineering | 2018 | XRD, EDX
article85 | https://dx.doi.org/10.1021/acsaem.0c01014 | ACS Applied Energy Materials | 2020 | XRD
article86 | https://link.springer.com/article/10.1007/s11082-018-1567-0 | Optical and Quantum Electronics | 2018 | OAS, EDX
article87 | https://doi.org/10.1016/j.jcis.2020.01.097 | Journal of Colloid and Interface Science | 2020 | OAS
article88 | https://doi.org/10.1016/j.molliq.2020.114975 | Journal of Molecular Liquids | 2021 | XRD
article89 | https://doi.org/10.1016/j.apsusc.2021.149570 | Applied Surface Science | 2021 | Raman, XRD
article90 | https://doi.org/10.1080/10420150.2019.1701465 | Radiation Effects and Defects in Solids | 2020 | OAS
article91 | https://doi.org/10.1007/s00339-020-3403-1 | Applied Physics A | 2020 | XRD
article92 | https://doi.org/10.1039/c5ta08988c | Journal of Materials Chemistry A | 2016 | XRD
article93 | https://doi.org/10.1038/s41598-021-93768-7 | Scientifc Reports | 2021 | XRD
article94 | https://doi.org/10.1002/er.7721 | International Journal of Energy Research | 2021 | XRD
article95 | https://doi.org/10.21203/rs.3.rs-1409427/v1 | preprint | 2022 | XRD
article96 | https://doi.org/10.1155/2022/9863616 | BioMed Research International | 2022 | XRD
article97 | https://doi.org/10.1016/j.snb.2022.131489 | Sensors and Actuators: B. Chemical | 2022 | XRD
article98 | https://doi.org/10.1007/s11082-021-03286-z | Optical and Quantum Electronics | 2021 | XRD
article99 | https://doi.org/10.1016/j.colsurfa.2020.126115 | Colloids and Surfaces A: Physicochemical and Engineering Aspects | 2021 | OAS
article100 | https://doi.org/10.1016/j.colsurfa.2021.127562 | Colloids and Surfaces A: Physicochemical and Engineering Aspects | 2021 | XRD
article101 | https://doi.org/10.1016/j.ijleo.2020.165280 | Optik | 2020 | XRD
article102 | https://doi.org/10.1166/jon.2019.1718 | J. Nanofluids | 2019 | XRD, SAED
article103 | https://doi.org/10.1039/C9RA00197B | RSC Advances | 2019 | XRD, EDX, OAS, TEM, SAED
article104 | http://dx.doi.org/10.1016/j.jcis.2016.08.079 | Journal of Colloid and Interface Science | 2017 | XRD

## Table_S9
Table S9: Data from articles of Table S8 | [35 empty] | [2] When a solute is not present, oxygen or the bubbled inert gas was considered as prevailing solute
ID article | ID experiment | Output 1: Mean oxidation state of products [1] | Output 2: Semidispersion of the oxidation state of products | Pulse duration (s) | Wavelength (nm) | Repetition rate (Hz) | Pulse energy (J/pulse) | Fluency (J/cm^2) | Lens focal (cm) | Duration of synthesis (min) | # pulses | Type of cell | Type of cell (1-2-3) | Gaseous environment | Gas Electron Affinity (eV) | Solvent | Solvent MW (Da) | Solvent number of atoms | % of O+Cl+CN+S in solvent | Minimum bond energy solvent (kJ/mol) | Average bond energy solvent (kJ/mol) | Ionization potential minimum solvent (eV) | Electron Affinity (EA) maximum solvent (eV) | Ionization potential solvent (eV) | Refractive index at 589 nm of solvent | Relative dielectric constant of solvent | Viscosity solvent (mPa s) | Henry constant of solvent (MPa) | Surface tension of solvent (mN/m) | Density of solvent (kg/m^3) | Boiling point of solvent (K) | Melting point of solvent (K) | Specific heat capacity at 298.15 K of solvent (J/mol K) | Thermal conductivity of solvent (W/K m) | Sound speed at 25°C in solvent (m/s) | Prevailing Solute [2] | MW of solute (Da) | Number of atoms of solute | % of O+Cl+CN+S in solute | Minimum bond energy solute (kJ/mol) | Average bond energy solute (kJ/mol) | Ionization potential minimum solute (eV) | Electron Affinity maximum solute (eV) | Mass fraction of solute in solvent
article1 | experiment1_1 | 2 | 0 | 6.5e-10 | 1030 | 100000 | 7e-05 | x | x | x | x | static | 1 | air | 0.45 | water | 18 | 3 | 33.33333 | 497.1 | 497.1 | 12.621 | 1.82767 | 12.621 | 1.333 | 80 | 1 | 4315 | 73 | 997 | 373.15 | 273.15 | 4.1818 | 0.6071 | 1497 | acetic acid | 60.05 | 8 | 25 | 314 | 463 | 7 | 3.25 | 0.001049948
article1 | experiment1_2 | 2 | 0 | 6.5e-10 | 1030 | 100000 | 7e-05 | x | x | x | x | static | 1 | air | 0.45 | water | 18 | 3 | 33.33333 | 497.1 | 497.1 | 12.621 | 1.82767 | 12.621 | 1.333 | 80 | 1 | 4315 | 73 | 997 | 373.15 | 273.15 | 4.1818 | 0.6071 | 1497 | acetic acid | 60.05 | 8 | 25 | 314 | 463 | 7 | 3.25 | 0.001049948
article1 | experiment1_3 | 2 | 0 | 6.5e-10 | 1030 | 100000 | 7e-05 | x | x | x | x | static | 1 | air | 0.45 | water | 18 | 3 | 33.33333 | 497.1 | 497.1 | 12.621 | 1.82767 | 12.621 | 1.333 | 80 | 1 | 4315 | 73 | 997 | 373.15 | 273.15 | 4.1818 | 0.6071 | 1497 | acetic acid | 60.05 | 8 | 25 | 314 | 463 | 7 | 3.25 | 0.001049948
article1 | experiment1_4 | 0.3 | 1 | 6.5e-10 | 1030 | 100000 | 7e-05 | x | x | x | x | static | 1 | air | 0.45 | water | 18 | 3 | 33.33333 | 497.1 | 497.1 | 12.621 | 1.82767 | 12.621 | 1.333 | 80 | 1 | 4315 | 73 | 997 | 373.15 | 273.15 | 4.1818 | 0.6071 | 1497 | acetic acid | 60.05 | 8 | 25 | 314 | 463 | 7 | 3.25 | 0.001049948
article1 | experiment1_5 | 0.3 | 1 | 6.5e-10 | 1030 | 100000 | 7e-05 | x | x | x | x | static | 1 | air | 0.45 | water | 18 | 3 | 33.33333 | 497.1 | 497.1 | 12.621 | 1.82767 | 12.621 | 1.333 | 80 | 1 | 4315 | 73 | 997 | 373.15 | 273.15 | 4.1818 | 0.6071 | 1497 | acetic acid | 60.05 | 8 | 25 | 314 | 463 | 7 | 3.25 | 0.001049948
article2 | experiment2 | 2 | 0 | 0.000175 | 532 | 20 | 0.037 | x | 12.5 | 25 | 500 | static | 1 | air | 0.45 | water | 18 | 3 | 33.33333 | 497.1 | 497.1 | 12.621 | 1.82767 | 12.621 | 1.333 | 80 | 1 | 4315 | 73 | 997 | 373.15 | 273.15 | 4.1818 | 0.6071 | 1497 | air | 32 | 2 | 100 | 498.36 | 498.36 | 12.07 | 0.45 | 2.348204e-05
article3 | experiment3 | 2 | 0 | 7e-09 | 1064 | 10 | 0.36 | x | 10 | 25 | 250 | static | 1 | air | 0.45 | water | 18 | 3 | 33.33333 | 497.1 | 497.1 | 12.621 | 1.82767 | 12.621 | 1.333 | 80 | 1 | 4315 | 73 | 997 | 373.15 | 273.15 | 4.1818 | 0.6071 | 1497 | PEO | 40000 | 6363 | 14.28571 | 355.2 | 381.9143 | 7.562 | 2.28 | 0.035
article5 | experiment5 | 2 | 0 | 7e-09 | 1064 | 10 | 0.36 | x | x | x | x | static | 1 | air | 0.45 | water | 18 | 3 | 33.33333 | 497.1 | 497.1 | 12.621 | 1.82767 | 12.621 | 1.333 | 80 | 1 | 4315 | 73 | 997 | 373.15 | 273.15 | 4.1818 | 0.6071 | 1497 | graphene oxide | 132000000 | 11616000 | 9.090909 | 362.8 | 498.9455 | 8.32 | 2.2538 | 0.004975124
article6 | experiment6_1 | 0 | 0 | 7e-09 | 1064 | 10 | 0.05 | x | 10 | 15 | 150 | stirred | 2 | air | 0.45 | isopropanol | 60 | 12 | 8.333333 | 365 | 392.8636 | 6.85 | 1.874 | 10.17 | 1.3776 | 18.23 | 2.3703 | 135 | 24 | 786 | 355.8 | 184 | 2.58 | 0.135 | 1128.2 | air | 32 | 2 | 100 | 498.36 | 498.36 | 12.07 | 0.45 | 0.0007505556
article6 | experiment6_2 | 0 | 0 | 7e-09 | 1064 | 10 | 0.05 | x | 10 | 15 | 150 | stirred | 2 | air | 0.45 | isopropanol | 60 | 12 | 8.333333 | 365 | 392.8636 | 6.85 | 1.874 | 10.17 | 1.3776 | 18.23 | 2.3703 | 135 | 24 | 786 | 355.8 | 184 | 2.58 | 0.135 | 1128.2 | PVP | 40000 | 6120 | 5.882353 | 352 | 408.6444 | 9.2 | 3.609 | 5.089059e-05
article7 | experiment7_1 | 0.95 | 0.5 | 7e-09 | 1064 | 20 | x | x | 5 | x | x | static | 1 | air | 0.45 | water | 18 | 3 | 33.33333 | 497.1 | 497.1 | 12.621 | 1.82767 | 12.621 | 1.333 | 80 | 1 | 4315 | 73 | 997 | 373.15 | 273.15 | 4.1818 | 0.6071 | 1497 | air | 32 | 2 | 100 | 498.36 | 498.36 | 12.07 | 0.45 | 2.348204e-05
article7 | experiment7_2 | 1.94 | 1 | 7e-09 | 1064 | 20 | x | x | 5 | x | x | static | 1 | air | 0.45 | water | 18 | 3 | 33.33333 | 497.1 | 497.1 | 12.621 | 1.82767 | 12.621 | 1.333 | 80 | 1 | 4315 | 73 | 997 | 373.15 | 273.15 | 4.1818 | 0.6071 | 1497 | sodium hydroxide | 17 | 2 | 50 | 465.7 | 465.7 | 13.017 | 1.82767 | 0.04
article7 | experiment7_3 | 2 | 0 | 7e-09 | 1064 | 20 | x | x | 5 | x | x | static | 1 | air | 0.45 | water | 18 | 3 | 33.33333 | 497.1 | 497.1 | 12.621 | 1.82767 | 12.621 | 1.333 | 80 | 1 | 4315 | 73 | 997 | 373.15 | 273.15 | 4.1818 | 0.6071 | 1497 | hydrogen peroxide | 34 | 4 | 50 | 210.66 | 314.26 | 10.58 | 1.078 | 0.1
article7 | experiment7_4 | 0.3 | 0.5 | 7e-09 | 1064 | 20 | x | x | 5 | x | x | static | 1 | air | 0.45 | ethyl alcohol | 46 | 9 | 11.11111 | 364.8 | 408.0625 | 7.562 | 1.712 | 10.48 | 1.3611 | 24.3 | 1.144 | 171 | 22 | 789 | 351.38 | 159.01 | 2.44 | 0.169 | 1162 | air | 32 | 2 | 100 | 498.36 | 498.36 | 12.07 | 0.45 | 0.0005925439
article8 | experiment8_1 | 0.7 | 0.5 | 2e-12 | 800 | 1000 | 6.25e-06 | 2.5 | 25 | 30 | 30000 | static | 1 | air | 0.45 | chloroform | 119 | 5 | 60 | 311.1 | 331.45 | 8.109 | 3.6131 | 11.37 | 1.4459 | 4.89 | 0.563 | 136 | 27 | 1490 | 334.3 | 209.7 | 0.96 | 0.117 | 987 | tritolyl corrole | 568 | 76 | 0 | 375.5 | 478.9265 | 6.28 | 2.145 | 9.530201e-06
article8 | experiment8_2 | 0.7 | 0.5 | 2e-12 | 800 | 1000 | 6.25e-06 | 2.5 | 25 | 30 | 30000 | static | 1 | air | 0.45 | chloroform | 119 | 5 | 60 | 311.1 | 331.45 | 8.109 | 3.6131 | 11.37 | 1.4459 | 4.89 | 0.563 | 136 | 27 | 1490 | 334.3 | 209.7 | 0.96 | 0.117 | 987 | triphenyle corrole | 526 | 67 | 0 | 426.8 | 491.2541 | 8.32 | 2.145 | 8.825503e-06
article8 | experiment8_3 | 0.7 | 0.5 | 2e-12 | 800 | 1000 | 6.25e-06 | 2.5 | 25 | 30 | 30000 | static | 1 | air | 0.45 | chloroform | 119 | 5 | 60 | 311.1 | 331.45 | 8.109 | 3.6131 | 11.37 | 1.4459 | 4.89 | 0.563 | 136 | 27 | 1490 | 334.3 | 209.7 | 0.96 | 0.117 | 987 | air | 32 | 2 | 100 | 498.36 | 498.36 | 12.07 | 0.45 | 0.0007450368
article9 | experiment9_1 | 0 | 0 | 2e-12 | 800 | 1000 | 0.0002 | 8 | 25 | x | x | static | 1 | air | 0.45 | acetone | 58 | 10 | 10 | 351.9 | 427 | 7 | 0.423 | 9.703 | 1.3588 | 20.7 | 0.3311 | 119 | 25 | 784 | 329.2 | 178.5 | 2.18 | 0.161 | 1203 | air | 32 | 2 | 100 | 498.36 | 498.36 | 12.07 | 0.45 | 0.0008514706
article9 | experiment9_2 | 0 | 0 | 2e-12 | 800 | 1000 | 0.0002 | 8 | 25 | x | x | static | 1 | air | 0.45 | acetone | 58 | 10 | 10 | 351.9 | 427 | 7 | 0.423 | 9.703 | 1.3588 | 20.7 | 0.3311 | 119 | 25 | 784 | 329.2 | 178.5 | 2.18 | 0.161 | 1203 | air | 32 | 2 | 100 | 498.36 | 498.36 | 12.07 | 0.45 | 0.0008514706
article9 | experiment9_3 | 1 | 0 | 2e-12 | 800 | 1000 | 0.0002 | 8 | 25 | x | x | static | 1 | air | 0.45 | dichloromethane | 85 | 5 | 40 | 338 | 369.3 | 8.32 | 3.6131 | 11.33 | 1.4244 | 8.93 | 0.449 | 176 | 26 | 1330 | 312.9 | 176.5 | 1.19 | 0.117 | 1092 | air | 32 | 2 | 100 | 498.36 | 498.36 | 12.07 | 0.45 | 0.0005757102
article9 | experiment9_4 | 1 | 0 | 2e-12 | 800 | 1000 | 0.0002 | 8 | 25 | x | x | static | 1 | air | 0.45 | dichloromethane | 85 | 5 | 40 | 338 | 369.3 | 8.32 | 3.6131 | 11.33 | 1.4244 | 8.93 | 0.449 | 176 | 26 | 1330 | 312.9 | 176.5 | 1.19 | 0.117 | 1092 | air | 32 | 2 | 100 | 498.36 | 498.36 | 12.07 | 0.45 | 0.0005757102
article9 | experiment9_5 | 2 | 0 | 2e-12 | 800 | 1000 | 0.0002 | 8 | 25 | x | x | static | 1 | air | 0.45 | acetonitrile | 41 | 6 | 33.33333 | 405.8 | 535.22 | 9.84 | 3.862 | 12.2 | 1.344 | 36.64 | 0.343 | 204 | 29 | 786 | 355 | 228 | 2.23 | 0.188 | 1281 | air | 32 | 2 | 100 | 498.36 | 498.36 | 12.07 | 0.45 | 0.0004966912
article9 | experiment9_6 | 2 | 0 | 2e-12 | 800 | 1000 | 0.0002 | 8 | 25 | x | x | static | 1 | air | 0.45 | acetonitrile | 41 | 6 | 33.33333 | 405.8 | 535.22 | 9.84 | 3.862 | 12.2 | 1.344 | 36.64 | 0.343 | 204 | 29 | 786 | 355 | 228 | 2.23 | 0.188 | 1281 | air | 32 | 2 | 100 | 498.36 | 498.36 | 12.07 | 0.45 | 0.0004966912
article9 | experiment9_7 | 2 | 0 | 2e-12 | 800 | 1000 | 0.0002 | 8 | 25 | x | x | static | 1 | air | 0.45 | chloroform | 119 | 5 | 60 | 311.1 | 331.45 | 8.109 | 3.6131 | 11.37 | 1.4459 | 4.89 | 0.563 | 136 | 27 | 1490 | 334.3 | 209.7 | 0.96 | 0.117 | 987 | air | 32 | 2 | 100 | 498.36 | 498.36 | 12.07 | 0.45 | 0.0007450368
article9 | experiment9_8 | 2 | 0 | 2e-12 | 800 | 1000 | 0.0002 | 8 | 25 | x | x | static | 1 | air | 0.45 | chloroform | 119 | 5 | 60 | 311.1 | 331.45 | 8.109 | 3.6131 | 11.37 | 1.4459 | 4.89 | 0.563 | 136 | 27 | 1490 | 334.3 | 209.7 | 0.96 | 0.117 | 987 | air | 32 | 2 | 100 | 498.36 | 498.36 | 12.07 | 0.45 | 0.0007450368
article10 | experiment10_1 | 0 | 0 | 4e-09 | 532 | 15 | 0.007 | x | 4 | x | x | static | 1 | air | 0.45 | THF | 72 | 13 | 7.692308 | 366 | 379.3846 | 9.4 | 0.481 | 9.4 | 1.4073 | 7.52 | 0.48 | 126 | 27.31 | 887.6 | 339 | 164.8 | 1.72 | 0.12 | 1277 | fluorophilic copolymer I | 32 | 2 | 100 | 498.36 | 498.36 | 12.07 | 0.45 | 1
article10 | experiment10_3 | 1 | 0 | 4e-09 | 532 | 15 | 0.007 | x | 4 | x | x | static | 1 | air | 0.45 | THF | 72 | 13 | 7.692308 | 366 | 379.3846 | 9.4 | 0.481 | 9.4 | 1.4073 | 7.52 | 0.48 | 126 | 27.31 | 887.6 | 339 | 164.8 | 1.72 | 0.12 | 1277 | fluorophilic copolymer III | 32 | 2 | 100 | 498.36 | 498.36 | 12.07 | 0.45 | 0.01
article11 | experiment11 | 2 | 0 | 4e-09 | 532 | 10 | 0.02 | x | x | 40 | 400 | static | 1 | air | 0.45 | water | 18 | 3 | 33.33333 | 497.1 | 497.1 | 12.621 | 1.82767 | 12.621 | 1.333 | 80 | 1 | 4315 | 73 | 997 | 373.15 | 273.15 | 4.1818 | 0.6071 | 1497 | air | 32 | 2 | 100 | 498.36 | 498.36 | 12.07 | 0.45 | 2.348204e-05
article12 | experiment12_1 | 1.625 | 1 | 6e-09 | 532 | 1 | 0.2 | 15.8 | 15 | 30 | 30 | static | 1 | air | 0.45 | water | 18 | 3 | 33.33333 | 497.1 | 497.1 | 12.621 | 1.82767 | 12.621 | 1.333 | 80 | 1 | 4315 | 73 | 997 | 373.15 | 273.15 | 4.1818 | 0.6071 | 1497 | air | 32 | 2 | 100 | 498.36 | 498.36 | 12.07 | 0.45 | 2.348204e-05
article12 | experiment12_2 | 2 | 0 | 6e-09 | 532 | 1 | 0.2 | 15.8 | 15 | 30 | 30 | static | 1 | air | 0.45 | water | 18 | 3 | 33.33333 | 497.1 | 497.1 | 12.621 | 1.82767 | 12.621 | 1.333 | 80 | 1 | 4315 | 73 | 997 | 373.15 | 273.15 | 4.1818 | 0.6071 | 1497 | air | 32 | 2 | 100 | 498.36 | 498.36 | 12.07 | 0.45 | 2.348204e-05
article12 | experiment12_3 | 0 | 0 | 6e-09 | 532 | 1 | 0.2 | 15.8 | 15 | 30 | 30 | static | 1 | air | 0.45 | decane | 142 | 32 | 0 | 366 | 399.3548 | 7.85 | -0.07 | 10.13 | 1.411 | 2 | 0.92 | 45 | 24 | 730 | 446.9 | 242.7 | 2.23 | 0.132 | 1253 | air | 32 | 2 | 100 | 498.36 | 498.36 | 12.07 | 0.45 | 0.002251667
article12 | experiment12_4 | 0 | 0 | 6e-09 | 532 | 1 | 0.2 | 15.8 | 15 | 30 | 30 | static | 1 | air | 0.45 | decane | 142 | 32 | 0 | 366 | 399.3548 | 7.85 | -0.07 | 10.13 | 1.411 | 2 | 0.92 | 45 | 24 | 730 | 446.9 | 242.7 | 2.23 | 0.132 | 1253 | air | 32 | 2 | 100 | 498.36 | 498.36 | 12.07 | 0.45 | 0.002251667
article13 | experiment13 | 2 | 0 | 7e-09 | 532 | 10 | 0.12 | 265 | 30 | 480 | 4800 | static | 1 | air | 0.45 | water | 18 | 3 | 33.33333 | 497.1 | 497.1 | 12.621 | 1.82767 | 12.621 | 1.333 | 80 | 1 | 4315 | 73 | 997 | 373.15 | 273.15 | 4.1818 | 0.6071 | 1497 | air | 32 | 2 | 100 | 498.36 | 498.36 | 12.07 | 0.45 | 2.348204e-05
article14 | experiment14 | 1 | 0 | 7e-09 | 1064 | 10 | 0.075 | x | 7 | x | x | static | 1 | air | 0.45 | water | 18 | 3 | 33.33333 | 497.1 | 497.1 | 12.621 | 1.82767 | 12.621 | 1.333 | 80 | 1 | 4315 | 73 | 997 | 373.15 | 273.15 | 4.1818 | 0.6071 | 1497 | polyvinyl alcohol | 130000 | 20678 | 14.28571 | 356.9 | 389.5571 | 9.33 | 1.712 | 0.0001
article15 | experiment15 | 0.45 | 0.75 | 7e-09 | 1064 | 10 | x | 2 | 8 | 6.666667 | 66.66667 | static | 1 | air | 0.45 | water | 18 | 3 | 33.33333 | 497.1 | 497.1 | 12.621 | 1.82767 | 12.621 | 1.333 | 80 | 1 | 4315 | 73 | 997 | 373.15 | 273.15 | 4.1818 | 0.6071 | 1497 | cotton fabric | 130000 | 20678 | 14.28571 | 355 | 386.41 | 7.562 | 2.28 | 0.0001
article16 | experiment16_1 | 0.7 | 0.5 | 7e-09 | 532 | 10 | 0.03 | x | 25 | 15 | 150 | stirred | 2 | air | 0.45 | water | 18 | 3 | 33.33333 | 497.1 | 497.1 | 12.621 | 1.82767 | 12.621 | 1.333 | 80 | 1 | 4315 | 73 | 997 | 373.15 | 273.15 | 4.1818 | 0.6071 | 1497 | air | 32 | 2 | 100 | 498.36 | 498.36 | 12.07 | 0.45 | 2.348204e-05
article16 | experiment16_2 | 0.7 | 0.5 | 7e-09 | 532 | 10 | 0.03 | x | 25 | 30 | 300 | stirred | 2 | air | 0.45 | water | 18 | 3 | 33.33333 | 497.1 | 497.1 | 12.621 | 1.82767 | 12.621 | 1.333 | 80 | 1 | 4315 | 73 | 997 | 373.15 | 273.15 | 4.1818 | 0.6071 | 1497 | air | 32 | 2 | 100 | 498.36 | 498.36 | 12.07 | 0.45 | 2.348204e-05
article16 | experiment16_3 | 1 | 0.5 | 7e-09 | 532 | 10 | 0.03 | x | 25 | 60 | 600 | stirred | 2 | air | 0.45 | water | 18 | 3 | 33.33333 | 497.1 | 497.1 | 12.621 | 1.82767 | 12.621 | 1.333 | 80 | 1 | 4315 | 73 | 997 | 373.15 | 273.15 | 4.1818 | 0.6071 | 1497 | air | 32 | 2 | 100 | 498.36 | 498.36 | 12.07 | 0.45 | 2.348204e-05
article16 | experiment16_4 | 1 | 0.5 | 7e-09 | 532 | 10 | 0.05 | x | 25 | 60 | 600 | stirred | 2 | air | 0.45 | water | 18 | 3 | 33.33333 | 497.1 | 497.1 | 12.621 | 1.82767 | 12.621 | 1.333 | 80 | 1 | 4315 | 73 | 997 | 373.15 | 273.15 | 4.1818 | 0.6071 | 1497 | air | 32 | 2 | 100 | 498.36 | 498.36 | 12.07 | 0.45 | 2.348204e-05
article16 | experiment16_5 | 1 | 0.5 | 7e-09 | 532 | 10 | 0.07 | x | 25 | 60 | 600 | stirred | 2 | air | 0.45 | water | 18 | 3 | 33.33333 | 497.1 | 497.1 | 12.621 | 1.82767 | 12.621 | 1.333 | 80 | 1 | 4315 | 73 | 997 | 373.15 | 273.15 | 4.1818 | 0.6071 | 1497 | air | 32 | 2 | 100 | 498.36 | 498.36 | 12.07 | 0.45 | 2.348204e-05
article17 | experiment17 | 2 | 0 | 7e-09 | 1064 | 10 | 0.36 | x | 10 | 15 | 150 | static | 1 | air | 0.45 | water | 18 | 3 | 33.33333 | 497.1 | 497.1 | 12.621 | 1.82767 | 12.621 | 1.333 | 80 | 1 | 4315 | 73 | 997 | 373.15 | 273.15 | 4.1818 | 0.6071 | 1497 | PEO | 40000 | 6363 | 14.28571 | 355.2 | 381.9143 | 7.562 | 2.28 | 0.02566667
article18 | experiment18_1 | 0.7 | 0.5 | 7e-09 | 1064 | 10 | 0.08 | x | 3 | 15 | 150 | stirred | 2 | air | 0.45 | water | 18 | 3 | 33.33333 | 497.1 | 497.1 | 12.621 | 1.82767 | 12.621 | 1.333 | 80 | 1 | 4315 | 73 | 997 | 373.15 | 273.15 | 4.1818 | 0.6071 | 1497 | air | 32 | 2 | 100 | 498.36 | 498.36 | 12.07 | 0.45 | 2.348204e-05
article18 | experiment18_2 | 0.85 | 0.5 | 7e-09 | 1064 | 10 | 0.08 | x | 3 | 15 | 150 | stirred | 2 | air | 0.45 | acetonitrile | 41 | 6 | 33.33333 | 405.8 | 535.22 | 9.84 | 3.862 | 12.2 | 1.344 | 36.64 | 0.343 | 204 | 29 | 786 | 355 | 228 | 2.23 | 0.188 | 1281 | air | 32 | 2 | 100 | 498.36 | 498.36 | 12.07 | 0.45 | 0.0004966912
article18 | experiment18_3 | 1.7 | 0.5 | 7e-09 | 1064 | 10 | 0.08 | x | 3 | 15 | 150 | stirred | 2 | air | 0.45 | methanol | 32 | 6 | 16.66667 | 384.9 | 406.16 | 7.562 | 1.569 | 10.84 | 1.33141 | 32.66 | 0.593 | 249 | 23 | 792 | 337.8 | 175.6 | 2.53 | 0.2 | 1121 | air | 32 | 2 | 100 | 498.36 | 498.36 | 12.07 | 0.45 | 0.0004069277
article18 | experiment18_4 | 0 | 0 | 7e-09 | 1064 | 10 | 0.08 | x | 3 | 15 | 150 | stirred | 2 | air | 0.45 | ethanol | 46 | 9 | 11.11111 | 364.8 | 408.0625 | 7.562 | 1.712 | 10.48 | 1.3611 | 24.3 | 1.144 | 171 | 22 | 789 | 351.38 | 159.01 | 2.44 | 0.169 | 1162 | air | 32 | 2 | 100 | 498.36 | 498.36 | 12.07 | 0.45 | 0.0005925439
article18 | experiment18_5 | 0 | 0 | 7e-09 | 1064 | 10 | 0.08 | x | 3 | 15 | 150 | stirred | 2 | air | 0.45 | hexane | 86 | 20 | 0 | 366 | 401.8947 | 7.85 | -0.07 | 9.65 | 1.375 | 1.89 | 0.3258 | 51 | 18 | 655 | 341.6 | 177 | 2.27 | 0.12 | 1083 | air | 32 | 2 | 100 | 498.36 | 498.36 | 12.07 | 0.45 | 0.001986765
article18 | experiment18_6 | 0 | 0 | 7e-09 | 1064 | 10 | 0.08 | x | 3 | 15 | 150 | stirred | 2 | air | 0.45 | 1-propanol | 60 | 12 | 8.333333 | 356.9 | 394.9364 | 7.562 | 1.789 | 10.22 | 1.387 | 20.1 | 1.959 | 140 | 22 | 803 | 369 | 146 | 2.39 | 0.154 | 1223 | air | 32 | 2 | 100 | 498.36 | 498.36 | 12.07 | 0.45 | 0.00072375
article18 | experiment18_7 | 0 | 0 | 7e-09 | 1064 | 10 | 0.08 | x | 3 | 15 | 150 | stirred | 2 | air | 0.45 | butanol | 74 | 15 | 6.666667 | 357.3 | 392.5714 | 7.562 | 1.78 | 9.99 | 1.3993 | 17.8 | 2.573 | 124 | 25 | 810 | 390.8 | 183.3 | 2.39 | 0.154 | 1258 | air | 32 | 2 | 100 | 498.36 | 498.36 | 12.07 | 0.45 | 0.0008171371
article18 | experiment18_8 | 0 | 0 | 7e-09 | 1064 | 10 | 0.08 | x | 3 | 15 | 150 | stirred | 2 | air | 0.45 | ethylene glycol | 62 | 10 | 20 | 358.2 | 403 | 7.562 | 2.28 | 10.16 | 1.43 | 41.4 | 16.1 | 6645 | 48 | 1110 | 470.4 | 260.2 | 2.41 | 0.256 | 1658 | air | 32 | 2 | 100 | 498.36 | 498.36 | 12.07 | 0.45 | 1.524831e-05
article19 | experiment19_1 | 0.7 | 0.5 | 5e-09 | 532 | 10 | 0.06 | x | x | 15 | 150 | static | 1 | air | 0.45 | water | 18 | 3 | 33.33333 | 497.1 | 497.1 | 12.621 | 1.82767 | 12.621 | 1.333 | 80 | 1 | 4315 | 73 | 997 | 373.15 | 273.15 | 4.1818 | 0.6071 | 1497 | air | 32 | 2 | 100 | 498.36 | 498.36 | 12.07 | 0.45 | 2.348204e-05
article19 | experiment19_2 | 1.4 | 1 | 5e-09 | 532 | 10 | 0.06 | x | x | 15 | 150 | static | 1 | air | 0.45 | water | 18 | 3 | 33.33333 | 497.1 | 497.1 | 12.621 | 1.82767 | 12.621 | 1.333 | 80 | 1 | 4315 | 73 | 997 | 373.15 | 273.15 | 4.1818 | 0.6071 | 1497 | hydrogen peroxide | 34 | 4 | 50 | 210.66 | 314.26 | 10.58 | 1.078 | 0.0110878
article19 | experiment19_3 | 1.4 | 1 | 5e-09 | 532 | 10 | 0.06 | x | x | 15 | 150 | static | 1 | air | 0.45 | water | 18 | 3 | 33.33333 | 497.1 | 497.1 | 12.621 | 1.82767 | 12.621 | 1.333 | 80 | 1 | 4315 | 73 | 997 | 373.15 | 273.15 | 4.1818 | 0.6071 | 1497 | hydrogen peroxide | 34 | 4 | 50 | 210.66 | 314.26 | 10.58 | 1.078 | 0.03319047
article19 | experiment19_4 | 1.4 | 1 | 5e-09 | 532 | 10 | 0.06 | x | x | 15 | 150 | static | 1 | air | 0.45 | water | 18 | 3 | 33.33333 | 497.1 | 497.1 | 12.621 | 1.82767 | 12.621 | 1.333 | 80 | 1 | 4315 | 73 | 997 | 373.15 | 273.15 | 4.1818 | 0.6071 | 1497 | hydrogen peroxide | 34 | 4 | 50 | 210.66 | 314.26 | 10.58 | 1.078 | 0.05519642
article20 | experiment20 | 2 | 0 | 7e-09 | 1064 | 10 | 0.36 | x | 10 | 30 | 300 | static | 1 | air | 0.45 | acetone | 58 | 10 | 10 | 351.9 | 427 | 7 | 0.423 | 9.703 | 1.3588 | 20.7 | 0.3311 | 119 | 25 | 784 | 329.2 | 178.5 | 2.18 | 0.161 | 1203 | air | 32 | 2 | 100 | 498.36 | 498.36 | 12.07 | 0.45 | 0.0008514706
article21 | experiment21 | 0.6 | 1 | 1e-08 | 1064 | 10 | 0.01 | x | 10 | 1.666667 | 16.66667 | static | 1 | air | 0.45 | water | 18 | 3 | 33.33333 | 497.1 | 497.1 | 12.621 | 1.82767 | 12.621 | 1.333 | 80 | 1 | 4315 | 73 | 997 | 373.15 | 273.15 | 4.1818 | 0.6071 | 1497 | air | 32 | 2 | 100 | 498.36 | 498.36 | 12.07 | 0.45 | 2.348204e-05
article22 | experiment22_1 | 1 | 0 | 1.4e-08 | 532 | 20000 | 0.00026 | 1.9 | x | x | x | static | 1 | air | 0.45 | water | 18 | 3 | 33.33333 | 497.1 | 497.1 | 12.621 | 1.82767 | 12.621 | 1.333 | 80 | 1 | 4315 | 73 | 997 | 373.15 | 273.15 | 4.1818 | 0.6071 | 1497 | air | 32 | 2 | 100 | 498.36 | 498.36 | 12.07 | 0.45 | 2.348204e-05
article22 | experiment22_2 | 0.45 | 1 | 1.4e-08 | 532 | 20000 | 0.00026 | 1.9 | x | x | x | static | 1 | air | 0.45 | methanol | 32 | 6 | 16.66667 | 384.9 | 406.16 | 7.562 | 1.569 | 10.84 | 1.33141 | 32.66 | 0.593 | 249 | 23 | 792 | 337.8 | 175.6 | 2.53 | 0.2 | 1121 | air | 32 | 2 | 100 | 498.36 | 498.36 | 12.07 | 0.45 | 0.0004069277
article22 | experiment22_3 | 1.3 | 0.5 | 8e-10 | 1064 | 200000 | 3e-05 | 0.09 | x | x | x | static | 1 | air | 0.45 | water | 18 | 3 | 33.33333 | 497.1 | 497.1 | 12.621 | 1.82767 | 12.621 | 1.333 | 80 | 1 | 4315 | 73 | 997 | 373.15 | 273.15 | 4.1818 | 0.6071 | 1497 | air | 32 | 2 | 100 | 498.36 | 498.36 | 12.07 | 0.45 | 2.348204e-05
article22 | experiment22_4 | 0.45 | 1 | 8e-10 | 1064 | 200000 | 3e-05 | 0.09 | x | x | x | static | 1 | air | 0.45 | methanol | 32 | 6 | 16.66667 | 384.9 | 406.16 | 7.562 | 1.569 | 10.84 | 1.33141 | 32.66 | 0.593 | 249 | 23 | 792 | 337.8 | 175.6 | 2.53 | 0.2 | 1121 | air | 32 | 2 | 100 | 498.36 | 498.36 | 12.07 | 0.45 | 0.0004069277
article23 | experiment23_1 | 0.45 | 1 | 1e-08 | 1064 | 10 | 0.04 | x | 10 | 15 | 150 | static | 1 | air | 0.45 | water | 18 | 3 | 33.33333 | 497.1 | 497.1 | 12.621 | 1.82767 | 12.621 | 1.333 | 80 | 1 | 4315 | 73 | 997 | 373.15 | 273.15 | 4.1818 | 0.6071 | 1497 | air | 32 | 2 | 100 | 498.36 | 498.36 | 12.07 | 0.45 | 2.348204e-05
article23 | experiment23_2 | 0.45 | 1 | 1e-08 | 1064 | 10 | 0.04 | x | 10 | 25 | 250 | static | 1 | air | 0.45 | water | 18 | 3 | 33.33333 | 497.1 | 497.1 | 12.621 | 1.82767 | 12.621 | 1.333 | 80 | 1 | 4315 | 73 | 997 | 373.15 | 273.15 | 4.1818 | 0.6071 | 1497 | air | 32 | 2 | 100 | 498.36 | 498.36 | 12.07 | 0.45 | 2.348204e-05
article23 | experiment23_3 | 0.45 | 1 | 1e-08 | 1064 | 10 | 0.1 | x | 10 | 15 | 150 | static | 1 | air | 0.45 | water | 18 | 3 | 33.33333 | 497.1 | 497.1 | 12.621 | 1.82767 | 12.621 | 1.333 | 80 | 1 | 4315 | 73 | 997 | 373.15 | 273.15 | 4.1818 | 0.6071 | 1497 | air | 32 | 2 | 100 | 498.36 | 498.36 | 12.07 | 0.45 | 2.348204e-05
article23 | experiment23_4 | 0.45 | 1 | 1e-08 | 1064 | 10 | 0.1 | x | 10 | 25 | 250 | static | 1 | air | 0.45 | water | 18 | 3 | 33.33333 | 497.1 | 497.1 | 12.621 | 1.82767 | 12.621 | 1.333 | 80 | 1 | 4315 | 73 | 997 | 373.15 | 273.15 | 4.1818 | 0.6071 | 1497 | air | 32 | 2 | 100 | 498.36 | 498.36 | 12.07 | 0.45 | 2.348204e-05
article25 | experiment25 | 1 | 1 | 1e-08 | 1064 | 10 | 0.1 | x | 10 | 30 | 300 | static | 1 | air | 0.45 | water | 18 | 3 | 33.33333 | 497.1 | 497.1 | 12.621 | 1.82767 | 12.621 | 1.333 | 80 | 1 | 4315 | 73 | 997 | 373.15 | 273.15 | 4.1818 | 0.6071 | 1497 | air | 32 | 2 | 100 | 498.36 | 498.36 | 12.07 | 0.45 | 2.348204e-05
article27 | experiment27_1 | 1.4 | 1 | 1e-08 | 1064 | 10 | 0.04 | x | 10 | 30 | 300 | static | 1 | air | 0.45 | water | 18 | 3 | 33.33333 | 497.1 | 497.1 | 12.621 | 1.82767 | 12.621 | 1.333 | 80 | 1 | 4315 | 73 | 997 | 373.15 | 273.15 | 4.1818 | 0.6071 | 1497 | hydrogen peroxide | 34 | 4 | 50 | 210.66 | 314.26 | 10.58 | 1.078 | 0.0110878
article27 | experiment27_2 | 1.4 | 1 | 1e-08 | 1064 | 10 | 0.04 | x | 10 | 30 | 300 | static | 1 | air | 0.45 | water | 18 | 3 | 33.33333 | 497.1 | 497.1 | 12.621 | 1.82767 | 12.621 | 1.333 | 80 | 1 | 4315 | 73 | 997 | 373.15 | 273.15 | 4.1818 | 0.6071 | 1497 | hydrogen peroxide | 34 | 4 | 50 | 210.66 | 314.26 | 10.58 | 1.078 | 0.05519642
article27 | experiment27_3 | 2 | 0 | 1e-08 | 1064 | 10 | 0.04 | x | 10 | 30 | 300 | static | 1 | air | 0.45 | water | 18 | 3 | 33.33333 | 497.1 | 497.1 | 12.621 | 1.82767 | 12.621 | 1.333 | 80 | 1 | 4315 | 73 | 997 | 373.15 | 273.15 | 4.1818 | 0.6071 | 1497 | hydrogen peroxide | 34 | 4 | 50 | 210.66 | 314.26 | 10.58 | 1.078 | 0.1097923
article27 | experiment27_4 | 2 | 0 | 1e-08 | 1064 | 10 | 0.07 | x | 10 | 30 | 300 | static | 1 | air | 0.45 | water | 18 | 3 | 33.33333 | 497.1 | 497.1 | 12.621 | 1.82767 | 12.621 | 1.333 | 80 | 1 | 4315 | 73 | 997 | 373.15 | 273.15 | 4.1818 | 0.6071 | 1497 | hydrogen peroxide | 34 | 4 | 50 | 210.66 | 314.26 | 10.58 | 1.078 | 0.1097923
article27 | experiment27_5 | 2 | 0 | 1e-08 | 1064 | 10 | 0.1 | x | 10 | 30 | 300 | static | 1 | air | 0.45 | water | 18 | 3 | 33.33333 | 497.1 | 497.1 | 12.621 | 1.82767 | 12.621 | 1.333 | 80 | 1 | 4315 | 73 | 997 | 373.15 | 273.15 | 4.1818 | 0.6071 | 1497 | hydrogen peroxide | 34 | 4 | 50 | 210.66 | 314.26 | 10.58 | 1.078 | 0.1097923
article28 | experiment28_1 | 2 | 0 | 1e-08 | 532 | 10 | 0.025 | 500 | 5 | 10 | 100 | static | 1 | air | 0.45 | water | 18 | 3 | 33.33333 | 497.1 | 497.1 | 12.621 | 1.82767 | 12.621 | 1.333 | 80 | 1 | 4315 | 73 | 997 | 373.15 | 273.15 | 4.1818 | 0.6071 | 1497 | air | 32 | 2 | 100 | 498.36 | 498.36 | 12.07 | 0.45 | 2.348204e-05
article28 | experiment28_2 | 1 | 1 | 1e-08 | 532 | 10 | 0.025 | 80 | 5 | 10 | 100 | static | 1 | air | 0.45 | water | 18 | 3 | 33.33333 | 497.1 | 497.1 | 12.621 | 1.82767 | 12.621 | 1.333 | 80 | 1 | 4315 | 73 | 997 | 373.15 | 273.15 | 4.1818 | 0.6071 | 1497 | air | 32 | 2 | 100 | 498.36 | 498.36 | 12.07 | 0.45 | 2.348204e-05
article28 | experiment28_3 | 2 | 0 | 1e-08 | 532 | 10 | 0.025 | 9 | 5 | 10 | 100 | static | 1 | air | 0.45 | water | 18 | 3 | 33.33333 | 497.1 | 497.1 | 12.621 | 1.82767 | 12.621 | 1.333 | 80 | 1 | 4315 | 73 | 997 | 373.15 | 273.15 | 4.1818 | 0.6071 | 1497 | air | 32 | 2 | 100 | 498.36 | 498.36 | 12.07 | 0.45 | 2.348204e-05
article29 | experiment29_1 | 0 | 0 | 1e-10 | 800 | 1000 | 0.0005 | 250 | 5 | 9 | 9000 | static | 1 | air | 0.45 | water | 18 | 3 | 33.33333 | 497.1 | 497.1 | 12.621 | 1.82767 | 12.621 | 1.333 | 80 | 1 | 4315 | 73 | 997 | 373.15 | 273.15 | 4.1818 | 0.6071 | 1497 | air | 32 | 2 | 100 | 498.36 | 498.36 | 12.07 | 0.45 | 2.348204e-05
article29 | experiment29_2 | 0.5 | 0.5 | 1e-10 | 800 | 1000 | 0.0001 | x | 5 | 9 | 9000 | static | 1 | air | 0.45 | water | 18 | 3 | 33.33333 | 497.1 | 497.1 | 12.621 | 1.82767 | 12.621 | 1.333 | 80 | 1 | 4315 | 73 | 997 | 373.15 | 273.15 | 4.1818 | 0.6071 | 1497 | air | 32 | 2 | 100 | 498.36 | 498.36 | 12.07 | 0.45 | 2.348204e-05
article29 | experiment29_3 | 0.3 | 0.5 | 1e-10 | 800 | 1000 | 0.0005 | x | 5 | 9 | 9000 | static | 1 | air | 0.45 | acetone | 58 | 10 | 10 | 351.9 | 427 | 7 | 0.423 | 9.703 | 1.3588 | 20.7 | 0.3311 | 119 | 25 | 784 | 329.2 | 178.5 | 2.18 | 0.161 | 1203 | air | 32 | 2 | 100 | 498.36 | 498.36 | 12.07 | 0.45 | 0.0008514706
article29 | experiment29_4 | 0.5 | 0.5 | 1e-10 | 800 | 1000 | 0.0001 | x | 5 | 9 | 9000 | static | 1 | air | 0.45 | acetone | 58 | 10 | 10 | 351.9 | 427 | 7 | 0.423 | 9.703 | 1.3588 | 20.7 | 0.3311 | 119 | 25 | 784 | 329.2 | 178.5 | 2.18 | 0.161 | 1203 | air | 32 | 2 | 100 | 498.36 | 498.36 | 12.07 | 0.45 | 0.0008514706
article29 | experiment29_5 | 0.5 | 0.5 | 1e-10 | 800 | 1000 | 5e-05 | x | 5 | 9 | 9000 | static | 1 | air | 0.45 | acetone | 58 | 10 | 10 | 351.9 | 427 | 7 | 0.423 | 9.703 | 1.3588 | 20.7 | 0.3311 | 119 | 25 | 784 | 329.2 | 178.5 | 2.18 | 0.161 | 1203 | air | 32 | 2 | 100 | 498.36 | 498.36 | 12.07 | 0.45 | 0.0008514706
article30 | experiment30 | 0 | 0 | 8e-09 | 1064 | 10 | x | 35 | x | x | x | static | 1 | air | 0.45 | water | 18 | 3 | 33.33333 | 497.1 | 497.1 | 12.621 | 1.82767 | 12.621 | 1.333 | 80 | 1 | 4315 | 73 | 997 | 373.15 | 273.15 | 4.1818 | 0.6071 | 1497 | air | 32 | 2 | 100 | 498.36 | 498.36 | 12.07 | 0.45 | 2.348204e-05
article31 | experiment31_1 | 0.709 | 0.485 | 6e-09 | 1064 | 10 | x | 5.73 | 50 | 20 | 200 | stirred | 2 | air | 0.45 | water | 18 | 3 | 33.33333 | 497.1 | 497.1 | 12.621 | 1.82767 | 12.621 | 1.333 | 80 | 1 | 4315 | 73 | 997 | 373.15 | 273.15 | 4.1818 | 0.6071 | 1497 | air | 32 | 2 | 100 | 498.36 | 498.36 | 12.07 | 0.45 | 2.348204e-05
article31 | experiment31_2 | 0.709 | 0.485 | 6e-09 | 1064 | 10 | x | 7.96 | 50 | 20 | 200 | stirred | 2 | air | 0.45 | water | 18 | 3 | 33.33333 | 497.1 | 497.1 | 12.621 | 1.82767 | 12.621 | 1.333 | 80 | 1 | 4315 | 73 | 997 | 373.15 | 273.15 | 4.1818 | 0.6071 | 1497 | air | 32 | 2 | 100 | 498.36 | 498.36 | 12.07 | 0.45 | 2.348204e-05
article31 | experiment31_3 | 0.709 | 0.485 | 6e-09 | 1064 | 10 | x | 9.87 | 50 | 20 | 200 | stirred | 2 | air | 0.45 | water | 18 | 3 | 33.33333 | 497.1 | 497.1 | 12.621 | 1.82767 | 12.621 | 1.333 | 80 | 1 | 4315 | 73 | 997 | 373.15 | 273.15 | 4.1818 | 0.6071 | 1497 | air | 32 | 2 | 100 | 498.36 | 498.36 | 12.07 | 0.45 | 2.348204e-05
article32 | experiment32_1 | 0.3 | 0.5 | 8e-09 | 1064 | 10 | 0.05 | x | 9 | 30 | 300 | static | 1 | air | 0.45 | water | 18 | 3 | 33.33333 | 497.1 | 497.1 | 12.621 | 1.82767 | 12.621 | 1.333 | 80 | 1 | 4315 | 73 | 997 | 373.15 | 273.15 | 4.1818 | 0.6071 | 1497 | air | 32 | 2 | 100 | 498.36 | 498.36 | 12.07 | 0.45 | 2.348204e-05
article32 | experiment32_2 | 0 | 0 | 8e-09 | 1064 | 10 | 0.05 | x | 9 | 30 | 300 | static | 1 | air | 0.45 | water | 18 | 3 | 33.33333 | 497.1 | 497.1 | 12.621 | 1.82767 | 12.621 | 1.333 | 80 | 1 | 4315 | 73 | 997 | 373.15 | 273.15 | 4.1818 | 0.6071 | 1497 | PVP | 40000 | 6120 | 5.882353 | 352 | 408.6444 | 9.2 | 3.609 | 0.0004
article32 | experiment32_3 | 0 | 0 | 8e-09 | 1064 | 10 | 0.05 | x | 9 | 30 | 300 | static | 1 | air | 0.45 | water | 18 | 3 | 33.33333 | 497.1 | 497.1 | 12.621 | 1.82767 | 12.621 | 1.333 | 80 | 1 | 4315 | 73 | 997 | 373.15 | 273.15 | 4.1818 | 0.6071 | 1497 | PVP | 40000 | 6120 | 5.882353 | 352 | 408.6444 | 9.2 | 3.609 | 0.0008
article33 | experiment33 | 1.3 | 0.5 | 7e-09 | 1064 | 10 | 0.6 | 1.2 | 10000 | x | x | fluxed | 3 | air | 0.45 | water | 18 | 3 | 33.33333 | 497.1 | 497.1 | 12.621 | 1.82767 | 12.621 | 1.333 | 80 | 1 | 4315 | 73 | 997 | 373.15 | 273.15 | 4.1818 | 0.6071 | 1497 | air | 32 | 2 | 100 | 498.36 | 498.36 | 12.07 | 0.45 | 2.348204e-05
article34 | experiment34_1 | 2 | 0 | 1e-08 | 532 | 6 | 0.03 | x | 25 | 15 | 90 | stirred | 2 | air | 0.45 | water | 18 | 3 | 33.33333 | 497.1 | 497.1 | 12.621 | 1.82767 | 12.621 | 1.333 | 80 | 1 | 4315 | 73 | 997 | 373.15 | 273.15 | 4.1818 | 0.6071 | 1497 | air | 32 | 2 | 100 | 498.36 | 498.36 | 12.07 | 0.45 | 2.348204e-05
article34 | experiment34_2 | 2 | 0 | 1e-08 | 532 | 6 | 0.03 | x | 25 | 30 | 180 | stirred | 2 | air | 0.45 | water | 18 | 3 | 33.33333 | 497.1 | 497.1 | 12.621 | 1.82767 | 12.621 | 1.333 | 80 | 1 | 4315 | 73 | 997 | 373.15 | 273.15 | 4.1818 | 0.6071 | 1497 | air | 32 | 2 | 100 | 498.36 | 498.36 | 12.07 | 0.45 | 2.348204e-05
article34 | experiment34_3 | 2 | 0 | 1e-08 | 532 | 6 | 0.03 | x | 25 | 45 | 270 | stirred | 2 | air | 0.45 | water | 18 | 3 | 33.33333 | 497.1 | 497.1 | 12.621 | 1.82767 | 12.621 | 1.333 | 80 | 1 | 4315 | 73 | 997 | 373.15 | 273.15 | 4.1818 | 0.6071 | 1497 | air | 32 | 2 | 100 | 498.36 | 498.36 | 12.07 | 0.45 | 2.348204e-05
article34 | experiment34_4 | 2 | 0 | 1e-08 | 532 | 6 | 0.03 | x | 25 | 60 | 360 | stirred | 2 | air | 0.45 | water | 18 | 3 | 33.33333 | 497.1 | 497.1 | 12.621 | 1.82767 | 12.621 | 1.333 | 80 | 1 | 4315 | 73 | 997 | 373.15 | 273.15 | 4.1818 | 0.6071 | 1497 | air | 32 | 2 | 100 | 498.36 | 498.36 | 12.07 | 0.45 | 2.348204e-05
article35 | experiment35_1 | 0.3 | 0.5 | 7e-09 | 1064 | 10 | x | 151 | 30 | 10 | 100 | static | 1 | air | 0.45 | water | 18 | 3 | 33.33333 | 497.1 | 497.1 | 12.621 | 1.82767 | 12.621 | 1.333 | 80 | 1 | 4315 | 73 | 997 | 373.15 | 273.15 | 4.1818 | 0.6071 | 1497 | air | 32 | 2 | 100 | 498.36 | 498.36 | 12.07 | 0.45 | 2.348204e-05
article35 | experiment35_2 | 0.3 | 0.5 | 7e-09 | 1064 | 10 | x | 151 | 30 | 20 | 200 | static | 1 | air | 0.45 | water | 18 | 3 | 33.33333 | 497.1 | 497.1 | 12.621 | 1.82767 | 12.621 | 1.333 | 80 | 1 | 4315 | 73 | 997 | 373.15 | 273.15 | 4.1818 | 0.6071 | 1497 | air | 32 | 2 | 100 | 498.36 | 498.36 | 12.07 | 0.45 | 2.348204e-05
article35 | experiment35_3 | 0.3 | 0.5 | 7e-09 | 1064 | 10 | x | 151 | 30 | 30 | 300 | static | 1 | air | 0.45 | water | 18 | 3 | 33.33333 | 497.1 | 497.1 | 12.621 | 1.82767 | 12.621 | 1.333 | 80 | 1 | 4315 | 73 | 997 | 373.15 | 273.15 | 4.1818 | 0.6071 | 1497 | air | 32 | 2 | 100 | 498.36 | 498.36 | 12.07 | 0.45 | 2.348204e-05
article35 | experiment35_4 | 0.3 | 0.5 | 7e-09 | 1064 | 10 | x | 151 | 30 | 40 | 400 | static | 1 | air | 0.45 | water | 18 | 3 | 33.33333 | 497.1 | 497.1 | 12.621 | 1.82767 | 12.621 | 1.333 | 80 | 1 | 4315 | 73 | 997 | 373.15 | 273.15 | 4.1818 | 0.6071 | 1497 | air | 32 | 2 | 100 | 498.36 | 498.36 | 12.07 | 0.45 | 2.348204e-05
article35 | experiment35_5 | 0.3 | 0.5 | 7e-09 | 1064 | 10 | x | 151 | 30 | 50 | 500 | static | 1 | air | 0.45 | water | 18 | 3 | 33.33333 | 497.1 | 497.1 | 12.621 | 1.82767 | 12.621 | 1.333 | 80 | 1 | 4315 | 73 | 997 | 373.15 | 273.15 | 4.1818 | 0.6071 | 1497 | air | 32 | 2 | 100 | 498.36 | 498.36 | 12.07 | 0.45 | 2.348204e-05
article36 | experiment36 | 1 | 0 | 1e-08 | 1064 | 10 | 0.08 | x | x | 60 | 600 | stirred | 2 | air | 0.45 | water | 18 | 3 | 33.33333 | 497.1 | 497.1 | 12.621 | 1.82767 | 12.621 | 1.333 | 80 | 1 | 4315 | 73 | 997 | 373.15 | 273.15 | 4.1818 | 0.6071 | 1497 | PVP | 40000 | 6120 | 5.882353 | 352 | 408.6444 | 9.2 | 3.609 | 0.004
article37 | experiment37 | 2 | 0 | 1e-08 | 1064 | 10 | 0.05 | x | x | 20 | 200 | stirred | 2 | air | 0.45 | water | 18 | 3 | 33.33333 | 497.1 | 497.1 | 12.621 | 1.82767 | 12.621 | 1.333 | 80 | 1 | 4315 | 73 | 997 | 373.15 | 273.15 | 4.1818 | 0.6071 | 1497 | air | 32 | 2 | 100 | 498.36 | 498.36 | 12.07 | 0.45 | 2.348204e-05
article38 | experiment38_1 | 0 | 0 | 7e-09 | 1064 | 5 | 0.031 | 1 | 8 | 1.666667 | 8.333333 | static | 1 | air | 0.45 | acetone | 58 | 10 | 10 | 351.9 | 427 | 7 | 0.423 | 9.703 | 1.3588 | 20.7 | 0.3311 | 119 | 25 | 784 | 329.2 | 178.5 | 2.18 | 0.161 | 1203 | air | 32 | 2 | 100 | 498.36 | 498.36 | 12.07 | 0.45 | 0.0008514706
article38 | experiment38_2 | 0 | 0 | 7e-09 | 1064 | 5 | 0.047 | 1.5 | 8 | 1.666667 | 8.333333 | static | 1 | air | 0.45 | acetone | 58 | 10 | 10 | 351.9 | 427 | 7 | 0.423 | 9.703 | 1.3588 | 20.7 | 0.3311 | 119 | 25 | 784 | 329.2 | 178.5 | 2.18 | 0.161 | 1203 | air | 32 | 2 | 100 | 498.36 | 498.36 | 12.07 | 0.45 | 0.0008514706
article38 | experiment38_3 | 0 | 0 | 7e-09 | 1064 | 5 | 0.062 | 2 | 8 | 1.666667 | 8.333333 | static | 1 | air | 0.45 | acetone | 58 | 10 | 10 | 351.9 | 427 | 7 | 0.423 | 9.703 | 1.3588 | 20.7 | 0.3311 | 119 | 25 | 784 | 329.2 | 178.5 | 2.18 | 0.161 | 1203 | air | 32 | 2 | 100 | 498.36 | 498.36 | 12.07 | 0.45 | 0.0008514706
article38 | experiment38_4 | 0 | 0 | 7e-09 | 1064 | 5 | 0.078 | 2.5 | 8 | 1.666667 | 8.333333 | static | 1 | air | 0.45 | acetone | 58 | 10 | 10 | 351.9 | 427 | 7 | 0.423 | 9.703 | 1.3588 | 20.7 | 0.3311 | 119 | 25 | 784 | 329.2 | 178.5 | 2.18 | 0.161 | 1203 | air | 32 | 2 | 100 | 498.36 | 498.36 | 12.07 | 0.45 | 0.0008514706
article38 | experiment38_5 | 0 | 0 | 7e-09 | 1064 | 5 | 0.094 | 3 | 8 | 1.666667 | 8.333333 | static | 1 | air | 0.45 | acetone | 58 | 10 | 10 | 351.9 | 427 | 7 | 0.423 | 9.703 | 1.3588 | 20.7 | 0.3311 | 119 | 25 | 784 | 329.2 | 178.5 | 2.18 | 0.161 | 1203 | air | 32 | 2 | 100 | 498.36 | 498.36 | 12.07 | 0.45 | 0.0008514706
article39 | experiment39_1 | 0.3 | 0.5 | 7e-09 | 532 | 10 | 0.03 | 10 | 25 | 15 | 150 | static | 1 | air | 0.45 | methanol | 32 | 6 | 16.66667 | 384.9 | 406.16 | 7.562 | 1.569 | 10.84 | 1.33141 | 32.66 | 0.593 | 249 | 23 | 792 | 337.8 | 175.6 | 2.53 | 0.2 | 1121 | air | 32 | 2 | 100 | 498.36 | 498.36 | 12.07 | 0.45 | 0.0004069277
article39 | experiment39_2 | 0.3 | 0.5 | 7e-09 | 532 | 10 | 0.03 | 10 | 25 | 30 | 300 | static | 1 | air | 0.45 | methanol | 32 | 6 | 16.66667 | 384.9 | 406.16 | 7.562 | 1.569 | 10.84 | 1.33141 | 32.66 | 0.593 | 249 | 23 | 792 | 337.8 | 175.6 | 2.53 | 0.2 | 1121 | air | 32 | 2 | 100 | 498.36 | 498.36 | 12.07 | 0.45 | 0.0004069277
article39 | experiment39_3 | 0.3 | 0.5 | 7e-09 | 532 | 10 | 0.03 | 10 | 25 | 60 | 600 | static | 1 | air | 0.45 | methanol | 32 | 6 | 16.66667 | 384.9 | 406.16 | 7.562 | 1.569 | 10.84 | 1.33141 | 32.66 | 0.593 | 249 | 23 | 792 | 337.8 | 175.6 | 2.53 | 0.2 | 1121 | air | 32 | 2 | 100 | 498.36 | 498.36 | 12.07 | 0.45 | 0.0004069277
article39 | experiment39_4 | 0.3 | 0.5 | 7e-09 | 532 | 10 | 0.03 | 10 | 25 | 15 | 150 | static | 1 | air | 0.45 | isopropanol | 60 | 12 | 8.333333 | 365 | 392.8636 | 6.85 | 1.874 | 10.17 | 1.3776 | 18.23 | 2.3703 | 135 | 24 | 786 | 355.8 | 184 | 2.58 | 0.135 | 1128.2 | air | 32 | 2 | 100 | 498.36 | 498.36 | 12.07 | 0.45 | 0.0007505556
article39 | experiment39_5 | 0.3 | 0.5 | 7e-09 | 532 | 10 | 0.03 | 10 | 25 | 30 | 300 | static | 1 | air | 0.45 | isopropanol | 60 | 12 | 8.333333 | 365 | 392.8636 | 6.85 | 1.874 | 10.17 | 1.3776 | 18.23 | 2.3703 | 135 | 24 | 786 | 355.8 | 184 | 2.58 | 0.135 | 1128.2 | air | 32 | 2 | 100 | 498.36 | 498.36 | 12.07 | 0.45 | 0.0007505556
article39 | experiment39_6 | 0.3 | 0.5 | 7e-09 | 532 | 10 | 0.03 | 10 | 25 | 60 | 600 | static | 1 | air | 0.45 | isopropanol | 60 | 12 | 8.333333 | 365 | 392.8636 | 6.85 | 1.874 | 10.17 | 1.3776 | 18.23 | 2.3703 | 135 | 24 | 786 | 355.8 | 184 | 2.58 | 0.135 | 1128.2 | air | 32 | 2 | 100 | 498.36 | 498.36 | 12.07 | 0.45 | 0.0007505556
article40 | experiment40_1 | 2 | 0 | 6.5e-13 | 1030 | 100000 | 7e-05 | x | 10 | x | x | static | 1 | air | 0.45 | water | 18 | 3 | 33.33333 | 497.1 | 497.1 | 12.621 | 1.82767 | 12.621 | 1.333 | 80 | 1 | 4315 | 73 | 997 | 373.15 | 273.15 | 4.1818 | 0.6071 | 1497 | acetic acid | 60.05 | 8 | 25 | 314 | 463 | 7 | 3.25 | 0.001049948
article40 | experiment40_2 | 1.55 | 1 | 6.5e-13 | 1030 | 100000 | 7e-05 | x | 10 | x | x | static | 1 | air | 0.45 | water | 18 | 3 | 33.33333 | 497.1 | 497.1 | 12.621 | 1.82767 | 12.621 | 1.333 | 80 | 1 | 4315 | 73 | 997 | 373.15 | 273.15 | 4.1818 | 0.6071 | 1497 | acetic acid | 60.05 | 8 | 25 | 314 | 463 | 7 | 3.25 | 0.001049948
article40 | experiment40_3 | 1.55 | 1 | 6.5e-13 | 1030 | 100000 | 7e-05 | x | 10 | x | x | static | 1 | air | 0.45 | water | 18 | 3 | 33.33333 | 497.1 | 497.1 | 12.621 | 1.82767 | 12.621 | 1.333 | 80 | 1 | 4315 | 73 | 997 | 373.15 | 273.15 | 4.1818 | 0.6071 | 1497 | acetic acid | 60.05 | 8 | 25 | 314 | 463 | 7 | 3.25 | 0.001049948
article40 | experiment40_4 | 1.55 | 1 | 6.5e-13 | 1030 | 100000 | 7e-05 | x | 10 | x | x | static | 1 | air | 0.45 | water | 18 | 3 | 33.33333 | 497.1 | 497.1 | 12.621 | 1.82767 | 12.621 | 1.333 | 80 | 1 | 4315 | 73 | 997 | 373.15 | 273.15 | 4.1818 | 0.6071 | 1497 | acetic acid | 60.05 | 8 | 25 | 314 | 463 | 7 | 3.25 | 0.001049948
article40 | experiment40_5 | 1.55 | 1 | 6.5e-13 | 1030 | 100000 | 7e-05 | x | 10 | x | x | static | 1 | air | 0.45 | water | 18 | 3 | 33.33333 | 497.1 | 497.1 | 12.621 | 1.82767 | 12.621 | 1.333 | 80 | 1 | 4315 | 73 | 997 | 373.15 | 273.15 | 4.1818 | 0.6071 | 1497 | acetic acid | 60.05 | 8 | 25 | 314 | 463 | 7 | 3.25 | 0.001049948
article41 | experiment41 | 0 | 0 | 1e-08 | 1064 | 10 | 0.1 | x | 10 | 10 | 100 | static | 1 | air | 0.45 | acetonitrile | 41 | 6 | 33.33333 | 405.8 | 535.22 | 9.84 | 3.862 | 12.2 | 1.344 | 36.64 | 0.343 | 204 | 29 | 786 | 355 | 228 | 2.23 | 0.188 | 1281 | air | 32 | 2 | 100 | 498.36 | 498.36 | 12.07 | 0.45 | 0.0004966912
article42 | experiment42 | 1.4 | 1 | 3e-12 | 1030 | 10000000 | 5e-05 | 0.4 | x | 60 | 600000000 | fluxed | 3 | air | 0.45 | water | 18 | 3 | 33.33333 | 497.1 | 497.1 | 12.621 | 1.82767 | 12.621 | 1.333 | 80 | 1 | 4315 | 73 | 997 | 373.15 | 273.15 | 4.1818 | 0.6071 | 1497 | air | 32 | 2 | 100 | 498.36 | 498.36 | 12.07 | 0.45 | 2.348204e-05
article44 | experiment44_1 | 2 | 0 | 1e-08 | 1064 | 10 | 0.044 | x | 30 | x | x | static | 1 | air | 0.45 | water | 18 | 3 | 33.33333 | 497.1 | 497.1 | 12.621 | 1.82767 | 12.621 | 1.333 | 80 | 1 | 4315 | 73 | 997 | 373.15 | 273.15 | 4.1818 | 0.6071 | 1497 | air | 32 | 2 | 100 | 498.36 | 498.36 | 12.07 | 0.45 | 2.348204e-05
article44 | experiment44_2 | 1 | 0 | 1e-08 | 1064 | 10 | 0.044 | x | 30 | x | x | static | 1 | air | 0.45 | water | 18 | 3 | 33.33333 | 497.1 | 497.1 | 12.621 | 1.82767 | 12.621 | 1.333 | 80 | 1 | 4315 | 73 | 997 | 373.15 | 273.15 | 4.1818 | 0.6071 | 1497 | PEO | 40000 | 6363 | 14.28571 | 355.2 | 381.9143 | 7.562 | 2.28 | 0.1
article46 | experiment46_1 | 2 | 0 | 7e-09 | 1064 | 10 | 0.376 | 1.2 | x | 10 | 100 | static | 1 | air | 0.45 | ethylene glycol | 62 | 10 | 20 | 358.2 | 403 | 7.562 | 2.28 | 10.16 | 1.43 | 41.4 | 16.1 | 6645 | 48 | 1110 | 470.4 | 260.2 | 2.41 | 0.256 | 1658 | air | 32 | 2 | 100 | 498.36 | 498.36 | 12.07 | 0.45 | 1.524831e-05
article46 | experiment46_2 | 2 | 0 | 7e-09 | 1064 | 10 | 0.628 | 2 | x | 10 | 100 | static | 1 | air | 0.45 | ethylene glycol | 62 | 10 | 20 | 358.2 | 403 | 7.562 | 2.28 | 10.16 | 1.43 | 41.4 | 16.1 | 6645 | 48 | 1110 | 470.4 | 260.2 | 2.41 | 0.256 | 1658 | air | 32 | 2 | 100 | 498.36 | 498.36 | 12.07 | 0.45 | 1.524831e-05
article47 | experiment47_1 | 0.3 | 0.5 | 1e-08 | 1064 | 10 | x | 2.55 | 20 | 30 | 300 | stirred | 2 | air | 0.45 | water | 18 | 3 | 33.33333 | 497.1 | 497.1 | 12.621 | 1.82767 | 12.621 | 1.333 | 80 | 1 | 4315 | 73 | 997 | 373.15 | 273.15 | 4.1818 | 0.6071 | 1497 | air | 32 | 2 | 100 | 498.36 | 498.36 | 12.07 | 0.45 | 2.348204e-05
article47 | experiment47_2 | 0.3 | 0.5 | 1e-08 | 1064 | 10 | x | 2.55 | 20 | 30 | 300 | stirred | 2 | air | 0.45 | water | 18 | 3 | 33.33333 | 497.1 | 497.1 | 12.621 | 1.82767 | 12.621 | 1.333 | 80 | 1 | 4315 | 73 | 997 | 373.15 | 273.15 | 4.1818 | 0.6071 | 1497 | sodium dodecyl sulfate | 265 | 42 | 9.52381 | 358.6 | 403.4049 | 7.85 | 4.75 | 0.00028838
article47 | experiment47_3 | 0.3 | 0.5 | 1e-08 | 1064 | 10 | x | 2.55 | 20 | 30 | 300 | stirred | 2 | air | 0.45 | water | 18 | 3 | 33.33333 | 497.1 | 497.1 | 12.621 | 1.82767 | 12.621 | 1.333 | 80 | 1 | 4315 | 73 | 997 | 373.15 | 273.15 | 4.1818 | 0.6071 | 1497 | sodium dodecyl sulfate | 265 | 42 | 9.52381 | 358.6 | 403.4049 | 7.85 | 4.75 | 0.0028838
article47 | experiment47_4 | 0.3 | 0.5 | 1e-08 | 1064 | 10 | x | 2.55 | 20 | 30 | 300 | stirred | 2 | air | 0.45 | water | 18 | 3 | 33.33333 | 497.1 | 497.1 | 12.621 | 1.82767 | 12.621 | 1.333 | 80 | 1 | 4315 | 73 | 997 | 373.15 | 273.15 | 4.1818 | 0.6071 | 1497 | sodium dodecyl sulfate | 265 | 42 | 9.52381 | 358.6 | 403.4049 | 7.85 | 4.75 | 0.028838
article47 | experiment47_5 | 0.3 | 0.5 | 1e-08 | 1064 | 10 | x | 2.86 | 20 | x | x | stirred | 2 | air | 0.45 | ethanol | 46 | 9 | 11.11111 | 364.8 | 408.0625 | 7.562 | 1.712 | 10.48 | 1.3611 | 24.3 | 1.144 | 171 | 22 | 789 | 351.38 | 159.01 | 2.44 | 0.169 | 1162 | air | 32 | 2 | 100 | 498.36 | 498.36 | 12.07 | 0.45 | 0.0005925439
article47 | experiment47_6 | 0.3 | 0.5 | 1e-08 | 1064 | 10 | x | 2.86 | 20 | 15 | 150 | stirred | 2 | air | 0.45 | glycol | 62 | 10 | 20 | 358.2 | 403 | 7.562 | 2.28 | 10.16 | 1.43 | 41.4 | 16.1 | 6645 | 48 | 1110 | 470.4 | 260.2 | 2.41 | 0.256 | 1658 | air | 32 | 2 | 100 | 498.36 | 498.36 | 12.07 | 0.45 | 1.524831e-05
article47 | experiment47_7 | 0.3 | 0.5 | 1e-08 | 1064 | 10 | x | 2.86 | 20 | 15 | 150 | stirred | 2 | air | 0.45 | acetone | 58 | 10 | 10 | 351.9 | 427 | 7 | 0.423 | 9.703 | 1.3588 | 20.7 | 0.3311 | 119 | 25 | 784 | 329.2 | 178.5 | 2.18 | 0.161 | 1203 | air | 32 | 2 | 100 | 498.36 | 498.36 | 12.07 | 0.45 | 0.0008514706
article48 | experiment48_1 | 1.475 | 0.5 | 4e-08 | 1064 | 5000 | 0.0055 | x | 6.3 | x | x | static | 1 | air | 0.45 | water | 18 | 3 | 33.33333 | 497.1 | 497.1 | 12.621 | 1.82767 | 12.621 | 1.333 | 80 | 1 | 4315 | 73 | 997 | 373.15 | 273.15 | 4.1818 | 0.6071 | 1497 | air | 32 | 2 | 100 | 498.36 | 498.36 | 12.07 | 0.45 | 2.348204e-05
article48 | experiment48_2 | 0.75 | 0.5 | 4e-08 | 1064 | 5000 | 0.0055 | x | 6.3 | x | x | static | 1 | argon | -1 | water | 18 | 3 | 33.33333 | 497.1 | 497.1 | 12.621 | 1.82767 | 12.621 | 1.333 | 80 | 1 | 4315 | 73 | 997 | 373.15 | 273.15 | 4.1818 | 0.6071 | 1497 | argon | 40 | 1 | 0 | 1 | 1 | 15.76 | -1 | 2.348204e-05
article48 | experiment48_3 | 0.54 | 0.5 | 4e-08 | 1064 | 5000 | 0.0055 | x | 6.3 | x | x | static | 1 | air | 0.45 | acetone | 58 | 10 | 10 | 351.9 | 427 | 7 | 0.423 | 9.703 | 1.3588 | 20.7 | 0.3311 | 119 | 25 | 784 | 329.2 | 178.5 | 2.18 | 0.161 | 1203 | air | 32 | 2 | 100 | 498.36 | 498.36 | 12.07 | 0.45 | 0.0008514706
article49 | experiment49_1 | 0.3 | 0.5 | 1e-13 | 800 | 1000 | 0.0005 | x | 5 | 20 | 20000 | static | 1 | air | 0.45 | water | 18 | 3 | 33.33333 | 497.1 | 497.1 | 12.621 | 1.82767 | 12.621 | 1.333 | 80 | 1 | 4315 | 73 | 997 | 373.15 | 273.15 | 4.1818 | 0.6071 | 1497 | air | 32 | 2 | 100 | 498.36 | 498.36 | 12.07 | 0.45 | 2.348204e-05
article49 | experiment49_2 | 0.3 | 0.5 | 1e-13 | 800 | 1000 | 0.0005 | x | 5 | 20 | 20000 | static | 1 | air | 0.45 | acetone | 58 | 10 | 10 | 351.9 | 427 | 7 | 0.423 | 9.703 | 1.3588 | 20.7 | 0.3311 | 119 | 25 | 784 | 329.2 | 178.5 | 2.18 | 0.161 | 1203 | air | 32 | 2 | 100 | 498.36 | 498.36 | 12.07 | 0.45 | 0.0008514706
article50 | experiment50 | 2 | 0 | 1e-08 | 1064 | 1 | 0.5 | x | x | 4.166667 | 4.166667 | static | 1 | air | 0.45 | water | 18 | 3 | 33.33333 | 497.1 | 497.1 | 12.621 | 1.82767 | 12.621 | 1.333 | 80 | 1 | 4315 | 73 | 997 | 373.15 | 273.15 | 4.1818 | 0.6071 | 1497 | air | 32 | 2 | 100 | 498.36 | 498.36 | 12.07 | 0.45 | 2.348204e-05
article51 | experiment51_1 | 1.4 | 1 | 9e-09 | 1064 | 1 | 0.08 | x | x | 10 | 10 | static | 1 | air | 0.45 | water | 18 | 3 | 33.33333 | 497.1 | 497.1 | 12.621 | 1.82767 | 12.621 | 1.333 | 80 | 1 | 4315 | 73 | 997 | 373.15 | 273.15 | 4.1818 | 0.6071 | 1497 | air | 32 | 2 | 100 | 498.36 | 498.36 | 12.07 | 0.45 | 2.348204e-05
article51 | experiment51_2 | 1.4 | 1 | 9e-09 | 1064 | 1 | 0.2 | x | x | 10 | 10 | static | 1 | air | 0.45 | water | 18 | 3 | 33.33333 | 497.1 | 497.1 | 12.621 | 1.82767 | 12.621 | 1.333 | 80 | 1 | 4315 | 73 | 997 | 373.15 | 273.15 | 4.1818 | 0.6071 | 1497 | air | 32 | 2 | 100 | 498.36 | 498.36 | 12.07 | 0.45 | 2.348204e-05
article52 | experiment52 | 0.3 | 0.5 | 1e-08 | 1064 | 10 | x | 50 | 18 | 10 | 100 | static | 1 | air | 0.45 | water | 18 | 3 | 33.33333 | 497.1 | 497.1 | 12.621 | 1.82767 | 12.621 | 1.333 | 80 | 1 | 4315 | 73 | 997 | 373.15 | 273.15 | 4.1818 | 0.6071 | 1497 | air | 32 | 2 | 100 | 498.36 | 498.36 | 12.07 | 0.45 | 2.348204e-05
article53 | experiment53 | 0.6 | 1 | 5e-09 | 532 | 10 | 0.06 | x | x | 15 | 150 | static | 1 | air | 0.45 | water | 18 | 3 | 33.33333 | 497.1 | 497.1 | 12.621 | 1.82767 | 12.621 | 1.333 | 80 | 1 | 4315 | 73 | 997 | 373.15 | 273.15 | 4.1818 | 0.6071 | 1497 | hydrogen peroxide | 34 | 4 | 50 | 210.66 | 314.26 | 10.58 | 1.078 | 0.09892069
article54 | experiment54_1 | 0 | 0 | 5e-09 | 1064 | 10 | 0.36 | 10 | 1 | 40 | 400 | stirred | 2 | air | 0.45 | water | 18 | 3 | 33.33333 | 497.1 | 497.1 | 12.621 | 1.82767 | 12.621 | 1.333 | 80 | 1 | 4315 | 73 | 997 | 373.15 | 273.15 | 4.1818 | 0.6071 | 1497 | adenine | 135 | 15 | 0 | 375.3 | 454.56875 | 8.3 | 0.012 | 1.35e-05
article54 | experiment54_2 | 0.27 | 0.5 | 5e-09 | 1064 | 10 | 0.36 | 10 | 1 | 40 | 400 | stirred | 2 | air | 0.45 | water | 18 | 3 | 33.33333 | 497.1 | 497.1 | 12.621 | 1.82767 | 12.621 | 1.333 | 80 | 1 | 4315 | 73 | 997 | 373.15 | 273.15 | 4.1818 | 0.6071 | 1497 | cytosine | 111 | 13 | 7.692308 | 375.3 | 479.1615 | 8.45 | 2.34 | 1.11e-05
article54 | experiment54_3 | 0.34 | 0.5 | 5e-09 | 1064 | 10 | 0.36 | 10 | 1 | 40 | 400 | stirred | 2 | air | 0.45 | water | 18 | 3 | 33.33333 | 497.1 | 497.1 | 12.621 | 1.82767 | 12.621 | 1.333 | 80 | 1 | 4315 | 73 | 997 | 373.15 | 273.15 | 4.1818 | 0.6071 | 1497 | thymine | 126 | 15 | 13.33333 | 356 | 471.8 | 7 | 0.0690 | 1.26e-05
article55 | experiment55_1 | 1.75 | 1 | 7e-09 | 1064 | 10 | 0.1 | 12.7 | x | 10 | 100 | static | 1 | argon | -1 | methanol | 32 | 6 | 16.66667 | 384.9 | 406.16 | 7.562 | 1.569 | 10.84 | 1.33141 | 32.66 | 0.593 | 249 | 23 | 792 | 337.8 | 175.6 | 2.53 | 0.2 | 1121 | argon | 40 | 1 | 0 | 1 | 1 | 15.76 | -1 | 0.0004069277
article55 | experiment55_2 | 1.5 | 0 | 7e-09 | 1064 | 10 | 0.1 | 12.7 | x | 10 | 100 | static | 1 | air | 0.45 | water | 18 | 3 | 33.33333 | 497.1 | 497.1 | 12.621 | 1.82767 | 12.621 | 1.333 | 80 | 1 | 4315 | 73 | 997 | 373.15 | 273.15 | 4.1818 | 0.6071 | 1497 | air | 32 | 2 | 100 | 498.36 | 498.36 | 12.07 | 0.45 | 2.348204e-05
article56 | experiment56 | 2 | 0 | 1e-08 | 532 | 5 | 0.1 | x | x | 60 | 300 | static | 1 | air | 0.45 | water | 18 | 3 | 33.33333 | 497.1 | 497.1 | 12.621 | 1.82767 | 12.621 | 1.333 | 80 | 1 | 4315 | 73 | 997 | 373.15 | 273.15 | 4.1818 | 0.6071 | 1497 | air | 32 | 2 | 100 | 498.36 | 498.36 | 12.07 | 0.45 | 2.348204e-05
article57 | experiment57 | 0.3 | 0.5 | 1e-08 | 1064 | 10 | 0.01 | x | x | 2.5 | 25 | static | 1 | air | 0.45 | water | 18 | 3 | 33.33333 | 497.1 | 497.1 | 12.621 | 1.82767 | 12.621 | 1.333 | 80 | 1 | 4315 | 73 | 997 | 373.15 | 273.15 | 4.1818 | 0.6071 | 1497 | air | 32 | 2 | 100 | 498.36 | 498.36 | 12.07 | 0.45 | 2.348204e-05
article58 | experiment58 | 0.3 | 0.5 | 1.2e-10 | 1064 | 110000 | 2.727273e-05 | x | 5.6 | 120 | 13200000 | static | 1 | air | 0.45 | acetone | 58 | 10 | 10 | 351.9 | 427 | 7 | 0.423 | 9.703 | 1.3588 | 20.7 | 0.3311 | 119 | 25 | 784 | 329.2 | 178.5 | 2.18 | 0.161 | 1203 | air | 32 | 2 | 100 | 498.36 | 498.36 | 12.07 | 0.45 | 0.0008514706
article59 | experiment59 | 0.6 | 1 | 9e-09 | 1064 | 10 | x | 12 | 10 | 10 | 100 | static | 1 | air | 0.45 | water | 18 | 3 | 33.33333 | 497.1 | 497.1 | 12.621 | 1.82767 | 12.621 | 1.333 | 80 | 1 | 4315 | 73 | 997 | 373.15 | 273.15 | 4.1818 | 0.6071 | 1497 | air | 32 | 2 | 100 | 498.36 | 498.36 | 12.07 | 0.45 | 2.348204e-05
article60 | experiment60 | 0.6 | 1 | 5e-09 | 1064 | 10 | 0.35 | x | x | 40 | 400 | static | 1 | air | 0.45 | water | 18 | 3 | 33.33333 | 497.1 | 497.1 | 12.621 | 1.82767 | 12.621 | 1.333 | 80 | 1 | 4315 | 73 | 997 | 373.15 | 273.15 | 4.1818 | 0.6071 | 1497 | air | 32 | 2 | 100 | 498.36 | 498.36 | 12.07 | 0.45 | 2.348204e-05
article61 | experiment61 | 2 | 0 | 7e-09 | 1064 | 10 | 0.36 | x | 10 | 15 | 150 | static | 1 | air | 0.45 | water | 18 | 3 | 33.33333 | 497.1 | 497.1 | 12.621 | 1.82767 | 12.621 | 1.333 | 80 | 1 | 4315 | 73 | 997 | 373.15 | 273.15 | 4.1818 | 0.6071 | 1497 | PEO | 40000 | 6363 | 14.28571 | 355.2 | 381.9143 | 7.562 | 2.28 | 0.035
article62 | experiment62 | 2 | 0 | 7e-09 | 1064 | 10 | 0.04 | x | 3 | 180 | 1800 | static | 1 | air | 0.45 | water | 18 | 3 | 33.33333 | 497.1 | 497.1 | 12.621 | 1.82767 | 12.621 | 1.333 | 80 | 1 | 4315 | 73 | 997 | 373.15 | 273.15 | 4.1818 | 0.6071 | 1497 | PVP | 40000 | 6120 | 5.882353 | 352 | 408.6444 | 9.2 | 3.609 | 0.065
article63 | experiment63 | 0 | 0 | 1e-08 | 1064 | 6 | 0.5 | x | 10 | x | x | static | 1 | air | 0.45 | water | 18 | 3 | 33.33333 | 497.1 | 497.1 | 12.621 | 1.82767 | 12.621 | 1.333 | 80 | 1 | 4315 | 73 | 997 | 373.15 | 273.15 | 4.1818 | 0.6071 | 1497 | air | 32 | 2 | 100 | 498.36 | 498.36 | 12.07 | 0.45 | 2.348204e-05
article64 | experiment64 | 2 | 0 | 1e-08 | 1064 | 1 | 0.8 | 46 | 10 | 3.333333 | 3.333333 | static | 1 | air | 0.45 | water | 18 | 3 | 33.33333 | 497.1 | 497.1 | 12.621 | 1.82767 | 12.621 | 1.333 | 80 | 1 | 4315 | 73 | 997 | 373.15 | 273.15 | 4.1818 | 0.6071 | 1497 | air | 32 | 2 | 100 | 498.36 | 498.36 | 12.07 | 0.45 | 2.348204e-05
article65 | experiment65_1 | 2 | 0 | 7e-09 | 1064 | 6 | 0.04 | x | 10 | 6 | 36 | static | 1 | air | 0.45 | water | 18 | 3 | 33.33333 | 497.1 | 497.1 | 12.621 | 1.82767 | 12.621 | 1.333 | 80 | 1 | 4315 | 73 | 997 | 373.15 | 273.15 | 4.1818 | 0.6071 | 1497 | air | 32 | 2 | 100 | 498.36 | 498.36 | 12.07 | 0.45 | 2.348204e-05
article65 | experiment65_2 | 1.9 | 0.5 | 7e-09 | 1064 | 6 | 0.04 | x | 10 | 6 | 36 | static | 1 | air | 0.45 | acetone | 58 | 10 | 10 | 351.9 | 427 | 7 | 0.423 | 9.703 | 1.3588 | 20.7 | 0.3311 | 119 | 25 | 784 | 329.2 | 178.5 | 2.18 | 0.161 | 1203 | air | 32 | 2 | 100 | 498.36 | 498.36 | 12.07 | 0.45 | 0.0008514706
article65 | experiment65_3 | 2 | 0 | 7e-09 | 1064 | 6 | 0.04 | x | 10 | 6 | 36 | static | 1 | air | 0.45 | ethanol | 46 | 9 | 11.11111 | 364.8 | 408.0625 | 7.562 | 1.712 | 10.48 | 1.3611 | 24.3 | 1.144 | 171 | 22 | 789 | 351.38 | 159.01 | 2.44 | 0.169 | 1162 | air | 32 | 2 | 100 | 498.36 | 498.36 | 12.07 | 0.45 | 0.0005925439
article66 | experiment66_1 | 0 | 0 | 1e-08 | 532 | 6 | 0.26 | x | 1.5 | 0.1388889 | 0.8333333 | static | 1 | air | 0.45 | water | 18 | 3 | 33.33333 | 497.1 | 497.1 | 12.621 | 1.82767 | 12.621 | 1.333 | 80 | 1 | 4315 | 73 | 997 | 373.15 | 273.15 | 4.1818 | 0.6071 | 1497 | air | 32 | 2 | 100 | 498.36 | 498.36 | 12.07 | 0.45 | 2.348204e-05
article66 | experiment66_2 | 0 | 0 | 1e-08 | 532 | 6 | 0.26 | x | 1.5 | 0.1416667 | 0.85 | static | 1 | air | 0.45 | 1-propanol | 60 | 12 | 8.333333 | 356.9 | 394.9364 | 7.562 | 1.789 | 10.22 | 1.387 | 20.1 | 1.959 | 140 | 22 | 803 | 369 | 146 | 2.39 | 0.154 | 1223 | air | 32 | 2 | 100 | 498.36 | 498.36 | 12.07 | 0.45 | 0.00072375
article67 | experiment67 | 1 | 0 | 1e-08 | 532 | 10 | x | 2 | x | x | x | static | 1 | air | 0.45 | water | 18 | 3 | 33.33333 | 497.1 | 497.1 | 12.621 | 1.82767 | 12.621 | 1.333 | 80 | 1 | 4315 | 73 | 997 | 373.15 | 273.15 | 4.1818 | 0.6071 | 1497 | air | 32 | 2 | 100 | 498.36 | 498.36 | 12.07 | 0.45 | 2.348204e-05
article68 | experiment68 | 0.6 | 1 | 1e-08 | 1064 | 6 | 0.9 | x | x | 0.5555556 | 3.333333 | static | 1 | air | 0.45 | ethanol | 46 | 9 | 11.11111 | 364.8 | 408.0625 | 7.562 | 1.712 | 10.48 | 1.3611 | 24.3 | 1.144 | 171 | 22 | 789 | 351.38 | 159.01 | 2.44 | 0.169 | 1162 | air | 32 | 2 | 100 | 498.36 | 498.36 | 12.07 | 0.45 | 0.0005925439
article69 | experiment69_1 | 0 | 0 | 5e-09 | 1064 | 10 | x | x | 30 | 5 | 50 | stirred | 2 | nitrogen | -0.07 | water | 18 | 3 | 33.33333 | 497.1 | 497.1 | 12.621 | 1.82767 | 12.621 | 1.333 | 80 | 1 | 4315 | 73 | 997 | 373.15 | 273.15 | 4.1818 | 0.6071 | 1497 | nitrogen | 28 | 2 | 0 | 944.84 | 944.84 | 15.58 | -0.07 | 2.348204e-05
article69 | experiment69_2 | 0 | 0 | 5e-09 | 1064 | 10 | x | x | 30 | 10 | 100 | stirred | 2 | nitrogen | -0.07 | water | 18 | 3 | 33.33333 | 497.1 | 497.1 | 12.621 | 1.82767 | 12.621 | 1.333 | 80 | 1 | 4315 | 73 | 997 | 373.15 | 273.15 | 4.1818 | 0.6071 | 1497 | nitrogen | 28 | 2 | 0 | 944.84 | 944.84 | 15.58 | -0.07 | 2.348204e-05
article69 | experiment69_3 | 0 | 0 | 5e-09 | 1064 | 10 | x | x | 30 | 20 | 200 | stirred | 2 | nitrogen | -0.07 | water | 18 | 3 | 33.33333 | 497.1 | 497.1 | 12.621 | 1.82767 | 12.621 | 1.333 | 80 | 1 | 4315 | 73 | 997 | 373.15 | 273.15 | 4.1818 | 0.6071 | 1497 | nitrogen | 28 | 2 | 0 | 944.84 | 944.84 | 15.58 | -0.07 | 2.348204e-05
article69 | experiment69_4 | 0 | 0 | 5e-09 | 1064 | 10 | x | x | 30 | 30 | 300 | stirred | 2 | nitrogen | -0.07 | water | 18 | 3 | 33.33333 | 497.1 | 497.1 | 12.621 | 1.82767 | 12.621 | 1.333 | 80 | 1 | 4315 | 73 | 997 | 373.15 | 273.15 | 4.1818 | 0.6071 | 1497 | nitrogen | 28 | 2 | 0 | 944.84 | 944.84 | 15.58 | -0.07 | 2.348204e-05
article69 | experiment69_5 | 0 | 0 | 5e-09 | 1064 | 10 | x | x | 30 | 50 | 500 | stirred | 2 | nitrogen | -0.07 | water | 18 | 3 | 33.33333 | 497.1 | 497.1 | 12.621 | 1.82767 | 12.621 | 1.333 | 80 | 1 | 4315 | 73 | 997 | 373.15 | 273.15 | 4.1818 | 0.6071 | 1497 | nitrogen | 28 | 2 | 0 | 944.84 | 944.84 | 15.58 | -0.07 | 2.348204e-05
article70 | experiment70 | 2 | 0 | 3e-12 | 1030 | 10100000 | 4.950495e-05 | x | x | 60 | 606000000 | fluxed | 3 | air | 0.45 | water | 18 | 3 | 33.33333 | 497.1 | 497.1 | 12.621 | 1.82767 | 12.621 | 1.333 | 80 | 1 | 4315 | 73 | 997 | 373.15 | 273.15 | 4.1818 | 0.6071 | 1497 | air | 32 | 2 | 100 | 498.36 | 498.36 | 12.07 | 0.45 | 2.348204e-05
article71 | experiment71 | 0 | 0 | 7e-09 | 532 | 10 | 0.1 | x | 5 | 30 | 300 | static | 1 | air | 0.45 | isopropanol | 60 | 12 | 8.333333 | 365 | 392.8636 | 6.85 | 1.874 | 10.17 | 1.3776 | 18.23 | 2.3703 | 135 | 24 | 786 | 355.8 | 184 | 2.58 | 0.135 | 1128.2 | air | 32 | 2 | 100 | 498.36 | 498.36 | 12.07 | 0.45 | 0.0007505556
article72 | experiment72 | 0 | 0 | 5e-09 | 532 | 10 | 0.068 | 0.95 | x | 5 | 50 | static | 1 | nitrogen | -0.07 | ethanol | 46 | 9 | 11.11111 | 364.8 | 408.0625 | 7.562 | 1.712 | 10.48 | 1.3611 | 24.3 | 1.144 | 171 | 22 | 789 | 351.38 | 159.01 | 2.44 | 0.169 | 1162 | nitrogen | 28 | 2 | 0 | 944.84 | 944.84 | 15.58 | -0.07 | 0.0005925439
article73 | experiment73_1 | 0.3 | 1 | 1e-08 | 1064 | 10 | 0.13 | x | x | 5 | 50 | static | 1 | air | 0.45 | water | 18 | 3 | 33.33333 | 497.1 | 497.1 | 12.621 | 1.82767 | 12.621 | 1.333 | 80 | 1 | 4315 | 73 | 997 | 373.15 | 273.15 | 4.1818 | 0.6071 | 1497 | air | 32 | 2 | 100 | 498.36 | 498.36 | 12.07 | 0.45 | 2.348204e-05
article73 | experiment73_2 | 0 | 0 | 1e-08 | 1064 | 10 | 0.13 | x | x | 5 | 50 | static | 1 | air | 0.45 | ethanol | 46 | 9 | 11.11111 | 364.8 | 408.0625 | 7.562 | 1.712 | 10.48 | 1.3611 | 24.3 | 1.144 | 171 | 22 | 789 | 351.38 | 159.01 | 2.44 | 0.169 | 1162 | air | 32 | 2 | 100 | 498.36 | 498.36 | 12.07 | 0.45 | 0.0005925439
article74 | experiment74 | 0 | 0 | 7e-09 | 1064 | 15 | 0.05 | x | 3 | 80 | 1200 | static | 1 | air | 0.45 | water | 18 | 3 | 33.33333 | 497.1 | 497.1 | 12.621 | 1.82767 | 12.621 | 1.333 | 80 | 1 | 4315 | 73 | 997 | 373.15 | 273.15 | 4.1818 | 0.6071 | 1497 | air | 32 | 2 | 100 | 498.36 | 498.36 | 12.07 | 0.45 | 2.348204e-05
article75 | experiment75 | 2 | 0 | 1e-08 | 532 | 6 | 0.26 | x | x | 1.388889 | 8.333333 | static | 1 | air | 0.45 | water | 18 | 3 | 33.33333 | 497.1 | 497.1 | 12.621 | 1.82767 | 12.621 | 1.333 | 80 | 1 | 4315 | 73 | 997 | 373.15 | 273.15 | 4.1818 | 0.6071 | 1497 | sodium hydroxide | 17 | 2 | 50 | 465.7 | 465.7 | 13.017 | 1.82767 | 0.004
article76 | experiment76_1 | 0 | 0 | 1e-08 | 532 | 40 | 1.2 | x | 30 | 5 | 200 | stirred | 2 | nitrogen | -0.07 | water | 18 | 3 | 33.33333 | 497.1 | 497.1 | 12.621 | 1.82767 | 12.621 | 1.333 | 80 | 1 | 4315 | 73 | 997 | 373.15 | 273.15 | 4.1818 | 0.6071 | 1497 | nitrogen | 28 | 2 | 0 | 944.84 | 944.84 | 15.58 | -0.07 | 2.348204e-05
article76 | experiment76_2 | 0 | 0 | 1e-08 | 532 | 40 | 1.2 | x | 30 | 10 | 400 | stirred | 2 | nitrogen | -0.07 | water | 18 | 3 | 33.33333 | 497.1 | 497.1 | 12.621 | 1.82767 | 12.621 | 1.333 | 80 | 1 | 4315 | 73 | 997 | 373.15 | 273.15 | 4.1818 | 0.6071 | 1497 | nitrogen | 28 | 2 | 0 | 944.84 | 944.84 | 15.58 | -0.07 | 2.348204e-05
article76 | experiment76_3 | 0 | 0 | 1e-08 | 532 | 40 | 1.2 | x | 30 | 20 | 800 | stirred | 2 | nitrogen | -0.07 | water | 18 | 3 | 33.33333 | 497.1 | 497.1 | 12.621 | 1.82767 | 12.621 | 1.333 | 80 | 1 | 4315 | 73 | 997 | 373.15 | 273.15 | 4.1818 | 0.6071 | 1497 | nitrogen | 28 | 2 | 0 | 944.84 | 944.84 | 15.58 | -0.07 | 2.348204e-05
article76 | experiment76_4 | 0 | 0 | 1e-08 | 532 | 40 | 1.2 | x | 30 | 30 | 1200 | stirred | 2 | nitrogen | -0.07 | water | 18 | 3 | 33.33333 | 497.1 | 497.1 | 12.621 | 1.82767 | 12.621 | 1.333 | 80 | 1 | 4315 | 73 | 997 | 373.15 | 273.15 | 4.1818 | 0.6071 | 1497 | nitrogen | 28 | 2 | 0 | 944.84 | 944.84 | 15.58 | -0.07 | 2.348204e-05
article77 | experiment77_1 | 1.7 | 0.5 | 5e-09 | 1064 | 10 | 0.054 | 76 | 15 | 30 | 300 | static | 1 | air | 0.45 | water | 18 | 3 | 33.33333 | 497.1 | 497.1 | 12.621 | 1.82767 | 12.621 | 1.333 | 80 | 1 | 4315 | 73 | 997 | 373.15 | 273.15 | 4.1818 | 0.6071 | 1497 | air | 32 | 2 | 100 | 498.36 | 498.36 | 12.07 | 0.45 | 2.348204e-05
article77 | experiment77_2 | 1.7 | 0.5 | 5e-09 | 355 | 10 | 0.054 | 76 | 15 | 30 | 300 | static | 1 | air | 0.45 | water | 18 | 3 | 33.33333 | 497.1 | 497.1 | 12.621 | 1.82767 | 12.621 | 1.333 | 80 | 1 | 4315 | 73 | 997 | 373.15 | 273.15 | 4.1818 | 0.6071 | 1497 | air | 32 | 2 | 100 | 498.36 | 498.36 | 12.07 | 0.45 | 2.348204e-05
article77 | experiment77_3 | 1.7 | 0.5 | 2e-10 | 800 | 1000 | 0.00056 | 0.79 | 15 | 30 | 30000 | static | 1 | air | 0.45 | water | 18 | 3 | 33.33333 | 497.1 | 497.1 | 12.621 | 1.82767 | 12.621 | 1.333 | 80 | 1 | 4315 | 73 | 997 | 373.15 | 273.15 | 4.1818 | 0.6071 | 1497 | air | 32 | 2 | 100 | 498.36 | 498.36 | 12.07 | 0.45 | 2.348204e-05
article77 | experiment77_4 | 1.7 | 0.5 | 3e-14 | 800 | 1000 | 0.00056 | 0.79 | 15 | 30 | 30000 | static | 1 | air | 0.45 | water | 18 | 3 | 33.33333 | 497.1 | 497.1 | 12.621 | 1.82767 | 12.621 | 1.333 | 80 | 1 | 4315 | 73 | 997 | 373.15 | 273.15 | 4.1818 | 0.6071 | 1497 | air | 32 | 2 | 100 | 498.36 | 498.36 | 12.07 | 0.45 | 2.348204e-05
article78 | experiment78 | 2 | 0 | 2e-08 | 544 | 10000 | 0.00125 | x | 28 | 180 | 1800000 | static | 1 | air | 0.45 | water | 18 | 3 | 33.33333 | 497.1 | 497.1 | 12.621 | 1.82767 | 12.621 | 1.333 | 80 | 1 | 4315 | 73 | 997 | 373.15 | 273.15 | 4.1818 | 0.6071 | 1497 | sodium dodecyl sulfate | 265 | 42 | 9.52381 | 358.6 | 403.4049 | 7.85 | 4.75 | 0.0028838
article79 | experiment79_1 | 0 | 0 | 1e-08 | 1064 | 6 | 0.2 | 1.591 | x | 0.9722222 | 5.833333 | static | 1 | air | 0.45 | water | 18 | 3 | 33.33333 | 497.1 | 497.1 | 12.621 | 1.82767 | 12.621 | 1.333 | 80 | 1 | 4315 | 73 | 997 | 373.15 | 273.15 | 4.1818 | 0.6071 | 1497 | air | 32 | 2 | 100 | 498.36 | 498.36 | 12.07 | 0.45 | 2.348204e-05
article79 | experiment79_2 | 0 | 0 | 1e-08 | 1064 | 6 | 0.2 | 1.591 | x | 0.9722222 | 5.833333 | static | 1 | air | 0.45 | water | 18 | 3 | 33.33333 | 497.1 | 497.1 | 12.621 | 1.82767 | 12.621 | 1.333 | 80 | 1 | 4315 | 73 | 997 | 373.15 | 273.15 | 4.1818 | 0.6071 | 1497 | ethylene glycol | 62 | 10 | 20 | 358.2 | 403 | 7.562 | 2.28 | 0.4252874
article80 | experiment80_1 | 0.9 | 0.5 | 7e-09 | 1064 | 20 | 0.18 | x | 5 | 7.5 | 896780 | static | 1 | air | 0.45 | water | 18 | 3 | 33.33333 | 497.1 | 497.1 | 12.621 | 1.82767 | 12.621 | 1.333 | 80 | 1 | 4315 | 73 | 997 | 373.15 | 273.15 | 4.1818 | 0.6071 | 1497 | air | 32 | 2 | 100 | 498.36 | 498.36 | 12.07 | 0.45 | 2.348204e-05
article80 | experiment80_2 | 0.2 | 0.5 | 7e-09 | 1064 | 20 | 0.18 | x | 5 | 7.5 | 896780 | static | 1 | air | 0.45 | ethyl alcohol | 46 | 9 | 11.11111 | 364.8 | 408.0625 | 7.562 | 1.712 | 10.48 | 1.3611 | 24.3 | 1.144 | 171 | 22 | 789 | 351.38 | 159.01 | 2.44 | 0.169 | 1162 | air | 32 | 2 | 100 | 498.36 | 498.36 | 12.07 | 0.45 | 0.0005925439
article81 | experiment81_1 | 1 | 0 | 2e-12 | 800 | 1000 | 0.002 | 28 | x | 30 | 30000 | static | 1 | air | 0.45 | water | 18 | 3 | 33.33333 | 497.1 | 497.1 | 12.621 | 1.82767 | 12.621 | 1.333 | 80 | 1 | 4315 | 73 | 997 | 373.15 | 273.15 | 4.1818 | 0.6071 | 1497 | air | 32 | 2 | 100 | 498.36 | 498.36 | 12.07 | 0.45 | 2.348204e-05
article81 | experiment81_2 | 1 | 0 | 2e-12 | 800 | 1000 | 0.002 | 28 | x | 30 | 30000 | static | 1 | air | 0.45 | chloroform | 119 | 5 | 60 | 311.1 | 331.45 | 8.109 | 3.6131 | 11.37 | 1.4459 | 4.89 | 0.563 | 136 | 27 | 1490 | 334.3 | 209.7 | 0.96 | 0.117 | 987 | air | 32 | 2 | 100 | 498.36 | 498.36 | 12.07 | 0.45 | 0.0007450368
article81 | experiment81_3 | 2 | 0 | 2e-12 | 800 | 1000 | 0.002 | 14 | x | 30 | 30000 | static | 1 | air | 0.45 | chloroform | 119 | 5 | 60 | 311.1 | 331.45 | 8.109 | 3.6131 | 11.37 | 1.4459 | 4.89 | 0.563 | 136 | 27 | 1490 | 334.3 | 209.7 | 0.96 | 0.117 | 987 | air | 32 | 2 | 100 | 498.36 | 498.36 | 12.07 | 0.45 | 0.0007450368
article81 | experiment81_4 | 2.5 | 0 | 2e-12 | 800 | 1000 | 0.002 | 7 | x | 30 | 30000 | static | 1 | air | 0.45 | chloroform | 119 | 5 | 60 | 311.1 | 331.45 | 8.109 | 3.6131 | 11.37 | 1.4459 | 4.89 | 0.563 | 136 | 27 | 1490 | 334.3 | 209.7 | 0.96 | 0.117 | 987 | air | 32 | 2 | 100 | 498.36 | 498.36 | 12.07 | 0.45 | 0.0007450368
article82 | experiment82 | 2 | 0 | 7e-09 | 1064 | 1 | x | 3.5 | x | 4.166667 | 4.166667 | static | 1 | air | 0.45 | water | 18 | 3 | 33.33333 | 497.1 | 497.1 | 12.621 | 1.82767 | 12.621 | 1.333 | 80 | 1 | 4315 | 73 | 997 | 373.15 | 273.15 | 4.1818 | 0.6071 | 1497 | air | 32 | 2 | 100 | 498.36 | 498.36 | 12.07 | 0.45 | 2.348204e-05
article83 | experiment83_1 | 0.6 | 1 | 6e-09 | 532 | 20 | 0.045 | 0.64 | x | 5 | 100 | stirred | 2 | air | 0.45 | ethyl acetate | 88 | 14 | 14.28571 | 351.9 | 330.71 | 7 | 3.25 | 10.01 | 1.372 | 6.0814 | 0.4546 | 88 | 24 | 902 | 350.2 | 189.6 | 3.2 | 0.144 | 1162 | air | 32 | 2 | 100 | 498.36 | 498.36 | 12.07 | 0.45 | 0.00115142
article83 | experiment83_2 | 0 | 0 | 6e-09 | 532 | 20 | 0.045 | 0.64 | x | 5 | 100 | stirred | 2 | air | 0.45 | ethyl acetate | 88 | 14 | 14.28571 | 351.9 | 330.71 | 7 | 3.25 | 10.01 | 1.372 | 6.0814 | 0.4546 | 88 | 24 | 902 | 350.2 | 189.6 | 3.2 | 0.144 | 1162 | air | 32 | 2 | 100 | 498.36 | 498.36 | 12.07 | 0.45 | 0.00115142
article83 | experiment83_3 | 0.6 | 1 | 6e-09 | 532 | 20 | 0.045 | 0.64 | x | 5 | 100 | stirred | 2 | air | 0.45 | ethyl acetate | 88 | 14 | 14.28571 | 351.9 | 330.71 | 7 | 3.25 | 10.01 | 1.372 | 6.0814 | 0.4546 | 88 | 24 | 902 | 350.2 | 189.6 | 3.2 | 0.144 | 1162 | air | 32 | 2 | 100 | 498.36 | 498.36 | 12.07 | 0.45 | 0.00115142
article83 | experiment83_4 | 0 | 0 | 6e-09 | 532 | 20 | 0.045 | 0.64 | x | 5 | 100 | stirred | 2 | air | 0.45 | ethyl acetate | 88 | 14 | 14.28571 | 351.9 | 330.71 | 7 | 3.25 | 10.01 | 1.372 | 6.0814 | 0.4546 | 88 | 24 | 902 | 350.2 | 189.6 | 3.2 | 0.144 | 1162 | air | 32 | 2 | 100 | 498.36 | 498.36 | 12.07 | 0.45 | 0.00115142
article83 | experiment83_5 | 0 | 0 | 6e-09 | 532 | 20 | 0.045 | 0.64 | x | 6 | 120 | stirred | 2 | air | 0.45 | acetonitrile | 41 | 6 | 33.33333 | 405.8 | 535.22 | 9.84 | 3.862 | 12.2 | 1.344 | 36.64 | 0.343 | 204 | 29 | 786 | 355 | 228 | 2.23 | 0.188 | 1281 | air | 32 | 2 | 100 | 498.36 | 498.36 | 12.07 | 0.45 | 0.0004966912
article84 | experiment84 | 1.65 | 0.75 | 9e-09 | 532 | 10 | x | 50 | 50 | 45 | 450 | static | 1 | air | 0.45 | water | 18 | 3 | 33.33333 | 497.1 | 497.1 | 12.621 | 1.82767 | 12.621 | 1.333 | 80 | 1 | 4315 | 73 | 997 | 373.15 | 273.15 | 4.1818 | 0.6071 | 1497 | air | 32 | 2 | 100 | 498.36 | 498.36 | 12.07 | 0.45 | 2.348204e-05
article85 | experiment85 | 0.3 | 0.5 | 7e-09 | 532 | 10 | 0.6 | x | x | 60 | 600 | static | 1 | air | 0.45 | water | 18 | 3 | 33.33333 | 497.1 | 497.1 | 12.621 | 1.82767 | 12.621 | 1.333 | 80 | 1 | 4315 | 73 | 997 | 373.15 | 273.15 | 4.1818 | 0.6071 | 1497 | air | 32 | 2 | 100 | 498.36 | 498.36 | 12.07 | 0.45 | 2.348204e-05
article86 | experiment86 | 2 | 0 | 7e-09 | 532 | 3 | x | 5 | x | 1.666667 | 5 | static | 1 | air | 0.45 | methanol | 32 | 6 | 16.66667 | 384.9 | 406.16 | 7.562 | 1.569 | 10.84 | 1.33141 | 32.66 | 0.593 | 249 | 23 | 792 | 337.8 | 175.6 | 2.53 | 0.2 | 1121 | air | 32 | 2 | 100 | 498.36 | 498.36 | 12.07 | 0.45 | 0.0004069277
article87 | experiment87 | 1.7 | 0.5 | 7e-09 | 355 | 10 | 0.05 | x | x | 30 | 300 | static | 1 | air | 0.45 | water | 18 | 3 | 33.33333 | 497.1 | 497.1 | 12.621 | 1.82767 | 12.621 | 1.333 | 80 | 1 | 4315 | 73 | 997 | 373.15 | 273.15 | 4.1818 | 0.6071 | 1497 | graphene oxide | 132000000 | 11616000 | 9.090909 | 362.8 | 498.9455 | 8.32 | 2.2538 | 0.013
article88 | experiment88 | 0 | 0 | 2e-08 | 1064 | 10 | 0.12 | x | 30 | x | x | static | 1 | air | 0.45 | ethylene glycol | 62 | 10 | 20 | 358.2 | 403 | 7.562 | 2.28 | 10.16 | 1.43 | 41.4 | 16.1 | 6645 | 48 | 1110 | 470.4 | 260.2 | 2.41 | 0.256 | 1658 | air | 32 | 2 | 100 | 498.36 | 498.36 | 12.07 | 0.45 | 1.524831e-05
article89 | experiment89_1 | 1.7 | 0.5 | 1e-08 | 1064 | 10 | 0.08 | x | x | 15 | 150 | static | 1 | air | 0.45 | water | 18 | 3 | 33.33333 | 497.1 | 497.1 | 12.621 | 1.82767 | 12.621 | 1.333 | 80 | 1 | 4315 | 73 | 997 | 373.15 | 273.15 | 4.1818 | 0.6071 | 1497 | air | 32 | 2 | 100 | 498.36 | 498.36 | 12.07 | 0.45 | 2.348204e-05
article89 | experiment89_2 | 1.55 | 1 | 1e-08 | 1064 | 10 | 0.08 | x | x | 15 | 150 | static | 1 | air | 0.45 | acetone | 58 | 10 | 10 | 351.9 | 427 | 7 | 0.423 | 9.703 | 1.3588 | 20.7 | 0.3311 | 119 | 25 | 784 | 329.2 | 178.5 | 2.18 | 0.161 | 1203 | air | 32 | 2 | 100 | 498.36 | 498.36 | 12.07 | 0.45 | 0.0008514706
article89 | experiment89_3 | 2 | 0 | 1e-08 | 1064 | 10 | 0.08 | x | x | 15 | 150 | static | 1 | air | 0.45 | water | 18 | 3 | 33.33333 | 497.1 | 497.1 | 12.621 | 1.82767 | 12.621 | 1.333 | 80 | 1 | 4315 | 73 | 997 | 373.15 | 273.15 | 4.1818 | 0.6071 | 1497 | air | 32 | 2 | 100 | 498.36 | 498.36 | 12.07 | 0.45 | 2.348204e-05
article89 | experiment89_4 | 1.55 | 1 | 1e-08 | 1064 | 10 | 0.08 | x | x | 15 | 150 | static | 1 | air | 0.45 | acetone | 58 | 10 | 10 | 351.9 | 427 | 7 | 0.423 | 9.703 | 1.3588 | 20.7 | 0.3311 | 119 | 25 | 784 | 329.2 | 178.5 | 2.18 | 0.161 | 1203 | air | 32 | 2 | 100 | 498.36 | 498.36 | 12.07 | 0.45 | 0.0008514706
article90 | experiment90_1 | 0.6 | 1 | 8e-09 | 1064 | 10 | 0.06 | x | 15 | 60 | 600 | stirred | 2 | air | 0.45 | ethylene glycol | 62 | 10 | 20 | 358.2 | 403 | 7.562 | 2.28 | 10.16 | 1.43 | 41.4 | 16.1 | 6645 | 48 | 1110 | 470.4 | 260.2 | 2.41 | 0.256 | 1658 | air | 32 | 2 | 100 | 498.36 | 498.36 | 12.07 | 0.45 | 1.524831e-05
article90 | experiment90_2 | 1.4 | 1 | 8e-09 | 532 | 10 | 0.06 | x | 15 | 60 | 600 | stirred | 2 | air | 0.45 | ethylene glycol | 62 | 10 | 20 | 358.2 | 403 | 7.562 | 2.28 | 10.16 | 1.43 | 41.4 | 16.1 | 6645 | 48 | 1110 | 470.4 | 260.2 | 2.41 | 0.256 | 1658 | air | 32 | 2 | 100 | 498.36 | 498.36 | 12.07 | 0.45 | 1.524831e-05
article91 | experiment91_1 | 0.525 | 1 | 8e-09 | 1064 | 10 | 0.04 | 0.027 | 15 | 60 | 600 | stirred | 2 | air | 0.45 | water | 18 | 3 | 33.33333 | 497.1 | 497.1 | 12.621 | 1.82767 | 12.621 | 1.333 | 80 | 1 | 4315 | 73 | 997 | 373.15 | 273.15 | 4.1818 | 0.6071 | 1497 | air | 32 | 2 | 100 | 498.36 | 498.36 | 12.07 | 0.45 | 2.348204e-05
article91 | experiment91_2 | 1.625 | 1 | 8e-09 | 1064 | 10 | 0.12 | 0.08 | 15 | 60 | 600 | stirred | 2 | air | 0.45 | water | 18 | 3 | 33.33333 | 497.1 | 497.1 | 12.621 | 1.82767 | 12.621 | 1.333 | 80 | 1 | 4315 | 73 | 997 | 373.15 | 273.15 | 4.1818 | 0.6071 | 1497 | air | 32 | 2 | 100 | 498.36 | 498.36 | 12.07 | 0.45 | 2.348204e-05
article91 | experiment91_3 | 0.535 | 1 | 8e-09 | 1064 | 10 | 0.04 | 0.027 | 15 | 60 | 600 | stirred | 2 | air | 0.45 | ethylene glycol | 62 | 10 | 20 | 358.2 | 403 | 7.562 | 2.28 | 10.16 | 1.43 | 41.4 | 16.1 | 6645 | 48 | 1110 | 470.4 | 260.2 | 2.41 | 0.256 | 1658 | air | 32 | 2 | 100 | 498.36 | 498.36 | 12.07 | 0.45 | 1.524831e-05
article91 | experiment91_4 | 0.525 | 1 | 8e-09 | 1064 | 10 | 0.12 | 0.08 | 15 | 60 | 600 | stirred | 2 | air | 0.45 | ethylene glycol | 62 | 10 | 20 | 358.2 | 403 | 7.562 | 2.28 | 10.16 | 1.43 | 41.4 | 16.1 | 6645 | 48 | 1110 | 470.4 | 260.2 | 2.41 | 0.256 | 1658 | air | 32 | 2 | 100 | 498.36 | 498.36 | 12.07 | 0.45 | 1.524831e-05
article92 | experiment92 | 1 | 0 | 7e-09 | 1064 | 10 | 0.31 | x | x | 15 | 150 | static | 1 | air | 0.45 | water | 18 | 3 | 33.33333 | 497.1 | 497.1 | 12.621 | 1.82767 | 12.621 | 1.333 | 80 | 1 | 4315 | 73 | 997 | 373.15 | 273.15 | 4.1818 | 0.6071 | 1497 | air | 32 | 2 | 100 | 498.36 | 498.36 | 12.07 | 0.45 | 2.348204e-05
article93 | experiment93_1 | 0.9 | 0.5 | 7e-09 | 1064 | 10 | 0.08 | x | 30 | 10 | 100 | static | 1 | air | 0.45 | acetonitrile | 41 | 6 | 33.33333 | 405.8 | 535.22 | 9.84 | 3.862 | 12.2 | 1.344 | 36.64 | 0.343 | 204 | 29 | 786 | 355 | 228 | 2.23 | 0.188 | 1281 | air | 32 | 2 | 100 | 498.36 | 498.36 | 12.07 | 0.45 | 0.0004966912
article93 | experiment93_2 | 0.9 | 0.5 | 7e-09 | 532 | 10 | 0.08 | x | 30 | 10 | 100 | static | 1 | air | 0.45 | acetonitrile | 41 | 6 | 33.33333 | 405.8 | 535.22 | 9.84 | 3.862 | 12.2 | 1.344 | 36.64 | 0.343 | 204 | 29 | 786 | 355 | 228 | 2.23 | 0.188 | 1281 | air | 32 | 2 | 100 | 498.36 | 498.36 | 12.07 | 0.45 | 0.0004966912
article93 | experiment93_3 | 0.9 | 0.5 | 7e-09 | 355 | 10 | 0.08 | x | 30 | 10 | 100 | static | 1 | air | 0.45 | acetonitrile | 41 | 6 | 33.33333 | 405.8 | 535.22 | 9.84 | 3.862 | 12.2 | 1.344 | 36.64 | 0.343 | 204 | 29 | 786 | 355 | 228 | 2.23 | 0.188 | 1281 | air | 32 | 2 | 100 | 498.36 | 498.36 | 12.07 | 0.45 | 0.0004966912
article93 | experiment93_4 | 0 | 0 | 7e-09 | 1064 | 10 | 0.08 | x | 30 | 10 | 100 | static | 1 | air | 0.45 | propionitrile | 41 | 6 | 22.22222 | 366 | 469 | 8.12 | 3.862 | 12.2 | 1.344 | 36.64 | 0.343 | 204 | 29 | 786 | 355 | 228 | 2.23 | 0.188 | 1281 | air | 32 | 2 | 100 | 498.36 | 498.36 | 12.07 | 0.45 | 0.0004966912
article93 | experiment93_5 | 0 | 0 | 7e-09 | 532 | 10 | 0.08 | x | 30 | 10 | 100 | static | 1 | air | 0.45 | propionitrile | 41 | 6 | 22.22222 | 366 | 469 | 8.12 | 3.862 | 12.2 | 1.344 | 36.64 | 0.343 | 204 | 29 | 786 | 355 | 228 | 2.23 | 0.188 | 1281 | air | 32 | 2 | 100 | 498.36 | 498.36 | 12.07 | 0.45 | 0.0004966912
article93 | experiment93_6 | 0 | 0 | 7e-09 | 355 | 10 | 0.08 | x | 30 | 10 | 100 | static | 1 | air | 0.45 | propionitrile | 41 | 6 | 22.22222 | 366 | 469 | 8.12 | 3.862 | 12.2 | 1.344 | 36.64 | 0.343 | 204 | 29 | 786 | 355 | 228 | 2.23 | 0.188 | 1281 | air | 32 | 2 | 100 | 498.36 | 498.36 | 12.07 | 0.45 | 0.0004966912
article93 | experiment93_7 | 0 | 0 | 7e-09 | 1064 | 10 | 0.08 | x | 30 | 10 | 100 | static | 1 | air | 0.45 | butyronitrile | 41 | 6 | 16.66667 | 366 | 448.91 | 8.12 | 3.862 | 11.2 | 1.344 | 36.64 | 0.343 | 204 | 29 | 786 | 355 | 228 | 2.23 | 0.188 | 1281 | air | 32 | 2 | 100 | 498.36 | 498.36 | 12.07 | 0.45 | 0.0004966912
article93 | experiment93_8 | 0 | 0 | 7e-09 | 532 | 10 | 0.08 | x | 30 | 10 | 100 | static | 1 | air | 0.45 | butyronitrile | 41 | 6 | 16.66667 | 366 | 448.91 | 8.12 | 3.862 | 11.2 | 1.344 | 36.64 | 0.343 | 204 | 29 | 786 | 355 | 228 | 2.23 | 0.188 | 1281 | air | 32 | 2 | 100 | 498.36 | 498.36 | 12.07 | 0.45 | 0.0004966912
article93 | experiment93_9 | 0 | 0 | 7e-09 | 355 | 10 | 0.08 | x | 30 | 10 | 100 | static | 1 | air | 0.45 | butyronitrile | 41 | 6 | 16.66667 | 366 | 448.91 | 8.12 | 3.862 | 11.2 | 1.344 | 36.64 | 0.343 | 204 | 29 | 786 | 355 | 228 | 2.23 | 0.188 | 1281 | air | 32 | 2 | 100 | 498.36 | 498.36 | 12.07 | 0.45 | 0.0004966912
article94 | experiment94_1 | 1.025641 | 0 | 7e-09 | 1064 | 10 | 0.08 | x | 30 | x | x | static | 1 | air | 0.45 | DMSO | 41 | 6 | 20 | 272 | 402.33 | 8.99 | 0.0139 | 9.1 | 1.333 | 80 | 1 | 4315 | 73 | 997 | 373.15 | 273.15 | 4.1818 | 0.6071 | 1497 | air | 32 | 2 | 100 | 498.36 | 498.36 | 12.07 | 0.45 | 2.348204e-05
article94 | experiment94_2 | 2 | 0 | 7e-09 | 1064 | 10 | 0.08 | x | 30 | x | x | static | 1 | air | 0.45 | water | 18 | 3 | 33.33333 | 497.1 | 497.1 | 12.621 | 1.82767 | 12.621 | 1.333 | 80 | 1 | 4315 | 73 | 997 | 373.15 | 273.15 | 4.1818 | 0.6071 | 1497 | thiourea | 41 | 6 | 33.33333 | 356 | 415.43 | 8.5 | 0.0139 | 0.0007514
article94 | experiment94_3 | 2 | 0 | 7e-09 | 1064 | 10 | 0.08 | x | 30 | x | x | static | 1 | air | 0.45 | water | 18 | 3 | 33.33333 | 497.1 | 497.1 | 12.621 | 1.82767 | 12.621 | 1.333 | 80 | 1 | 4315 | 73 | 997 | 373.15 | 273.15 | 4.1818 | 0.6071 | 1497 | thioacetamide | 41 | 6 | 33.33333 | 356 | 419.87 | 8.35 | 0.0139 | 0.0007612
article95 | experiment95_1 | 0.9 | 0.5 | 7e-09 | 1064 | 10 | 0.047 | 1.5 | 8 | x | x | static | 1 | air | 0.45 | water | 18 | 3 | 33.33333 | 497.1 | 497.1 | 12.621 | 1.82767 | 12.621 | 1.333 | 80 | 1 | 4315 | 73 | 997 | 373.15 | 273.15 | 4.1818 | 0.6071 | 1497 | air | 32 | 2 | 100 | 498.36 | 498.36 | 12.07 | 0.45 | 2.348204e-05
article96 | experiment96_1 | 1.55 | 1 | 9e-09 | 1064 | 1 | 0.05 | 11 | x | x | x | static | 1 | air | 0.45 | water | 18 | 3 | 33.33333 | 497.1 | 497.1 | 12.621 | 1.82767 | 12.621 | 1.333 | 80 | 1 | 4315 | 73 | 997 | 373.15 | 273.15 | 4.1818 | 0.6071 | 1497 | graphite | 132000000 | 11616000 | 9.090909 | 362.8 | 498.9455 | 8.32 | 2.2538 | 0.0001
article97 | experiment97_1 | 0.7 | 0.5 | 1e-08 | 1064 | 10 | 0.4 | 50.95541 | 10 | x | x | static | 1 | air | 0.45 | water | 18 | 3 | 33.33333 | 497.1 | 497.1 | 12.621 | 1.82767 | 12.621 | 1.333 | 80 | 1 | 4315 | 73 | 997 | 373.15 | 273.15 | 4.1818 | 0.6071 | 1497 | air | 32 | 2 | 100 | 498.36 | 498.36 | 12.07 | 0.45 | 2.348204e-05
article98 | experiment98_1 | 0.6 | 1 | 7e-09 | 1064 | 10 | x | 0.5 | 10 | 15 | 150 | static | 1 | air | 0.45 | ethanol | 46 | 9 | 11.11111 | 364.8 | 408.0625 | 7.562 | 1.712 | 10.48 | 1.3611 | 24.3 | 1.144 | 171 | 22 | 789 | 351.38 | 159.01 | 2.44 | 0.169 | 1162 | air | 32 | 2 | 100 | 498.36 | 498.36 | 12.07 | 0.45 | 0.0005925439
article99 | experiment99_1 | 1 | 0 | 7e-09 | 1064 | 20 | 0.15 | x | 5 | 30 | 600 | static | 1 | air | 0.45 | water | 18 | 3 | 33.33333 | 497.1 | 497.1 | 12.621 | 1.82767 | 12.621 | 1.333 | 80 | 1 | 4315 | 73 | 997 | 373.15 | 273.15 | 4.1818 | 0.6071 | 1497 | air | 32 | 2 | 100 | 498.36 | 498.36 | 12.07 | 0.45 | 2.348204e-05
article99 | experiment99_2 | 0.3 | 0.5 | 7e-09 | 1064 | 20 | 0.15 | x | 5 | 30 | 600 | static | 1 | air | 0.45 | water | 18 | 3 | 33.33333 | 497.1 | 497.1 | 12.621 | 1.82767 | 12.621 | 1.333 | 80 | 1 | 4315 | 73 | 997 | 373.15 | 273.15 | 4.1818 | 0.6071 | 1497 | ethanol | 46 | 9 | 11.11111 | 364.8 | 408.0625 | 7.562 | 1.712 | 0.2526956
article99 | experiment99_3 | 0.3 | 0.5 | 7e-09 | 1064 | 20 | 0.15 | x | 5 | 30 | 600 | static | 1 | air | 0.45 | water | 18 | 3 | 33.33333 | 497.1 | 497.1 | 12.621 | 1.82767 | 12.621 | 1.333 | 80 | 1 | 4315 | 73 | 997 | 373.15 | 273.15 | 4.1818 | 0.6071 | 1497 | ethanol | 46 | 9 | 11.11111 | 364.8 | 408.0625 | 7.562 | 1.712 | 0.4410285
article99 | experiment99_4 | 0.3 | 0.5 | 7e-09 | 1064 | 20 | 0.15 | x | 5 | 30 | 600 | static | 1 | air | 0.45 | ethanol | 46 | 9 | 11.11111 | 364.8 | 408.0625 | 7.562 | 1.712 | 10.48 | 1.3611 | 24.3 | 1.144 | 171 | 22 | 789 | 351.38 | 159.01 | 2.44 | 0.169 | 1162 | water | 18 | 3 | 33.33333 | 497.1 | 497.1 | 12.621 | 1.82767 | 0.3519887
article99 | experiment99_5 | 0.3 | 0.5 | 7e-09 | 1064 | 20 | 0.15 | x | 5 | 30 | 600 | static | 1 | air | 0.45 | ethanol | 46 | 9 | 11.11111 | 364.8 | 408.0625 | 7.562 | 1.712 | 10.48 | 1.3611 | 24.3 | 1.144 | 171 | 22 | 789 | 351.38 | 159.01 | 2.44 | 0.169 | 1162 | water | 18 | 3 | 33.33333 | 497.1 | 497.1 | 12.621 | 1.82767 | 0.05016051
article100 | experiment100_1 | 1 | 0 | 7e-09 | 1064 | 1 | 0.06 | 29856.69 | 7 | 10 | 10 | static | 1 | air | 0.45 | water | 18 | 3 | 33.33333 | 497.1 | 497.1 | 12.621 | 1.82767 | 12.621 | 1.333 | 80 | 1 | 4315 | 73 | 997 | 373.15 | 273.15 | 4.1818 | 0.6071 | 1497 | air | 32 | 2 | 100 | 498.36 | 498.36 | 12.07 | 0.45 | 2.348204e-05
article100 | experiment100_2 | 1 | 0 | 7e-09 | 1064 | 5 | 0.06 | 29856.69 | 7 | 10 | 50 | static | 1 | air | 0.45 | water | 18 | 3 | 33.33333 | 497.1 | 497.1 | 12.621 | 1.82767 | 12.621 | 1.333 | 80 | 1 | 4315 | 73 | 997 | 373.15 | 273.15 | 4.1818 | 0.6071 | 1497 | air | 32 | 2 | 100 | 498.36 | 498.36 | 12.07 | 0.45 | 2.348204e-05
article100 | experiment100_3 | 1 | 0 | 7e-09 | 1064 | 10 | 0.06 | 29856.69 | 7 | 10 | 100 | static | 1 | air | 0.45 | water | 18 | 3 | 33.33333 | 497.1 | 497.1 | 12.621 | 1.82767 | 12.621 | 1.333 | 80 | 1 | 4315 | 73 | 997 | 373.15 | 273.15 | 4.1818 | 0.6071 | 1497 | air | 32 | 2 | 100 | 498.36 | 498.36 | 12.07 | 0.45 | 2.348204e-05
article101 | experiment101_1 | 0.6 | 1 | 6e-09 | 532 | 10 | 0.2 | x | 5 | x | x | static | 1 | air | 0.45 | water | 18 | 3 | 33.33333 | 497.1 | 497.1 | 12.621 | 1.82767 | 12.621 | 1.333 | 80 | 1 | 4315 | 73 | 997 | 373.15 | 273.15 | 4.1818 | 0.6071 | 1497 | air | 32 | 2 | 100 | 498.36 | 498.36 | 12.07 | 0.45 | 2.348204e-05
article102 | experiment102_1 | 1 | 0 | 6e-09 | 1064 | 10 | 1.5 | x | 9 | 4 | 40 | static | 1 | air | 0.45 | ethanol | 46 | 9 | 11.11111 | 364.8 | 408.0625 | 7.562 | 1.712 | 10.48 | 1.3611 | 24.3 | 1.144 | 171 | 22 | 789 | 351.38 | 159.01 | 2.44 | 0.169 | 1162 | air | 32 | 2 | 100 | 498.36 | 498.36 | 12.07 | 0.45 | 0.0005925439
article103 | experiment103_1 | 0.3 | 0.5 | 7e-09 | 532 | 10 | 0.03 | 10 | 25 | 60 | 600 | static | 1 | air | 0.45 | methanol | 32 | 6 | 16.66667 | 384.9 | 406.16 | 7.562 | 1.569 | 10.84 | 1.33141 | 32.66 | 0.593 | 249 | 23 | 792 | 337.8 | 175.6 | 2.53 | 0.2 | 1121 | air | 32 | 2 | 100 | 498.36 | 498.36 | 12.07 | 0.45 | 0.0004069277
article103 | experiment103_2 | 0.1 | 0.5 | 7e-09 | 532 | 10 | 0.03 | 10 | 25 | 60 | 600 | static | 1 | air | 0.45 | isopropanol | 60 | 12 | 8.333333 | 365 | 392.8636 | 6.85 | 1.874 | 10.17 | 1.3776 | 18.23 | 2.3703 | 135 | 24 | 786 | 355.8 | 184 | 2.58 | 0.135 | 1128.2 | air | 32 | 2 | 100 | 498.36 | 498.36 | 12.07 | 0.45 | 0.0007505556
article104 | experiment104_1 | 0.6 | 1 | 8e-09 | 355 | 10 | 0.15 | x | 10 | 60 | 600 | static | 1 | air | 0.45 | water | 18 | 3 | 33.33333 | 497.1 | 497.1 | 12.621 | 1.82767 | 12.621 | 1.333 | 80 | 1 | 4315 | 73 | 997 | 373.15 | 273.15 | 4.1818 | 0.6071 | 1497 | air | 32 | 2 | 100 | 498.36 | 498.36 | 12.07 | 0.45 | 2.348204e-05
article104 | experiment104_2 | 1 | 0 | 8e-09 | 355 | 10 | 0.15 | x | 10 | 60 | 600 | static | 1 | air | 0.45 | water | 18 | 3 | 33.33333 | 497.1 | 497.1 | 12.621 | 1.82767 | 12.621 | 1.333 | 80 | 1 | 4315 | 73 | 997 | 373.15 | 273.15 | 4.1818 | 0.6071 | 1497 | CuCl2*2H2O | 134.45 | 3 | 66.66 | 497.1 | 497.1 | 3.613 | 7.73 | 0.82144
article104 | experiment104_3 | 2 | 0 | 8e-09 | 355 | 10 | 0.15 | x | 10 | 60 | 600 | static | 1 | air | 0.45 | water | 18 | 3 | 33.33333 | 497.1 | 497.1 | 12.621 | 1.82767 | 12.621 | 1.333 | 80 | 1 | 4315 | 73 | 997 | 373.15 | 273.15 | 4.1818 | 0.6071 | 1497 | Cu(NO3)2*3H2O, NH4OH | 35 | 7 | 14.29 | 371.7 | 371.7 | 3.937 | 7.73 | 0.45713
article104 | experiment104_4 | 2 | 0 | 8e-09 | 355 | 10 | 0.15 | x | 10 | 60 | 600 | static | 1 | air | 0.45 | water | 18 | 3 | 33.33333 | 497.1 | 497.1 | 12.621 | 1.82767 | 12.621 | 1.333 | 80 | 1 | 4315 | 73 | 997 | 373.15 | 273.15 | 4.1818 | 0.6071 | 1497 | CuCl2*2H2O, ZnCl2 | 134.45 | 3 | 66.66 | 497.1 | 497.1 | 3.613 | 7.73 | 0.45713
|  | [1] When mass fraction of the various Cu phases is not reported in the source article, a weigh of 0.7 was attributed to the prevailing phase and the remaining weight of 0.3 was shared by the other phases observed |  |  |  |  | 0.08 | 10 | 10 | 30 | 150
[7 empty] | mode | mode | mode | mode | mode

## Table_S10
Table S10: Data for linear regression analysis of "super features" and ML analysis
Outputs |  | Features Group 1: Set-up features; [1]: When data are not available, the mode was used. | [8 empty] | Features Group 2: Chemical properties of liquid (solvent) | [7 empty] | Features Group 3: Physical properties of liquid (solvent) | [10 empty] | Features Group 4: Properties of prevailing solute
Output 1: Mean oxidation state of products | Output 2: Semidispersion of the oxidation state of products | Pulse duration (s) | Wavelength (nm) | Repetition rate (Hz) | Pulse energy (J/pulse) [1] | Lens focal (cm) [1] | Duration of synthesis (min) [1] | # pulses [1] | Type of cell (1-2-3) | Gas Electron Affinity (eV) | Solvent MW (Da) | Solvent number of atoms | % of O+Cl+CN+S in solvent | Minimum bond energy solvent (kJ/mol) | Average bond energy solvent (kJ/mol) | Ionization potential minimum solvent (eV) | Electron Affinity (EA) maximum solvent (eV) | Ionization potential solvent (eV) | Refractive index at 589 nm of solvent | Relative dielectric constant of solvent | Viscosity solvent (mPa s) | Henry constant of solvent (MPa) | Surface tension of solvent (mN/m) | Density of solvent (kg/m^3) | Boiling point of solvent (K) | Melting point of solvent (K) | Specific heat capacity at 298.15 K of solvent (J/mol K) | Thermal conductivity of solvent (W/K m) | Sound speed at 25°C in solvent (m/s) | MW of solute (Da) | Number of atoms of solute | % of O+Cl+CN+S in solute | Minimum bond energy solute (kJ/mol) | Average bond energy solute (kJ/mol) | Ionization potential minimum solute (eV) | Electron Affinity maximum solute (eV) | Mass fraction of solute in solvent
2 | 0 | 6.5e-10 | 1030 | 100000 | 7e-05 | 10 | 30 | 150 | 1 | 0.45 | 18 | 3 | 33.33333 | 497.1 | 497.1 | 12.621 | 1.82767 | 12.621 | 1.333 | 80 | 1 | 4315 | 73 | 997 | 373.15 | 273.15 | 4.1818 | 0.6071 | 1497 | 60.05 | 8 | 25 | 314 | 463 | 7 | 3.25 | 0.001049948
2 | 0 | 6.5e-10 | 1030 | 100000 | 7e-05 | 10 | 30 | 150 | 1 | 0.45 | 18 | 3 | 33.33333 | 497.1 | 497.1 | 12.621 | 1.82767 | 12.621 | 1.333 | 80 | 1 | 4315 | 73 | 997 | 373.15 | 273.15 | 4.1818 | 0.6071 | 1497 | 60.05 | 8 | 25 | 314 | 463 | 7 | 3.25 | 0.001049948
2 | 0 | 6.5e-10 | 1030 | 100000 | 7e-05 | 10 | 30 | 150 | 1 | 0.45 | 18 | 3 | 33.33333 | 497.1 | 497.1 | 12.621 | 1.82767 | 12.621 | 1.333 | 80 | 1 | 4315 | 73 | 997 | 373.15 | 273.15 | 4.1818 | 0.6071 | 1497 | 60.05 | 8 | 25 | 314 | 463 | 7 | 3.25 | 0.001049948
0.3 | 1 | 6.5e-10 | 1030 | 100000 | 7e-05 | 10 | 30 | 150 | 1 | 0.45 | 18 | 3 | 33.33333 | 497.1 | 497.1 | 12.621 | 1.82767 | 12.621 | 1.333 | 80 | 1 | 4315 | 73 | 997 | 373.15 | 273.15 | 4.1818 | 0.6071 | 1497 | 60.05 | 8 | 25 | 314 | 463 | 7 | 3.25 | 0.001049948
0.3 | 1 | 6.5e-10 | 1030 | 100000 | 7e-05 | 10 | 30 | 150 | 1 | 0.45 | 18 | 3 | 33.33333 | 497.1 | 497.1 | 12.621 | 1.82767 | 12.621 | 1.333 | 80 | 1 | 4315 | 73 | 997 | 373.15 | 273.15 | 4.1818 | 0.6071 | 1497 | 60.05 | 8 | 25 | 314 | 463 | 7 | 3.25 | 0.001049948
2 | 0 | 0.000175 | 532 | 20 | 0.037 | 12.5 | 25 | 500 | 1 | 0.45 | 18 | 3 | 33.33333 | 497.1 | 497.1 | 12.621 | 1.82767 | 12.621 | 1.333 | 80 | 1 | 4315 | 73 | 997 | 373.15 | 273.15 | 4.1818 | 0.6071 | 1497 | 32 | 2 | 100 | 498.36 | 498.36 | 12.07 | 0.45 | 2.348204e-05
2 | 0 | 7e-09 | 1064 | 10 | 0.36 | 10 | 25 | 250 | 1 | 0.45 | 18 | 3 | 33.33333 | 497.1 | 497.1 | 12.621 | 1.82767 | 12.621 | 1.333 | 80 | 1 | 4315 | 73 | 997 | 373.15 | 273.15 | 4.1818 | 0.6071 | 1497 | 40000 | 6363 | 14.28571 | 355.2 | 381.9143 | 7.562 | 2.28 | 0.035
2 | 0 | 7e-09 | 1064 | 10 | 0.36 | 10 | 30 | 150 | 1 | 0.45 | 18 | 3 | 33.33333 | 497.1 | 497.1 | 12.621 | 1.82767 | 12.621 | 1.333 | 80 | 1 | 4315 | 73 | 997 | 373.15 | 273.15 | 4.1818 | 0.6071 | 1497 | 132000000 | 11616000 | 9.090909 | 362.8 | 498.9455 | 8.32 | 2.2538 | 0.004975124
0 | 0 | 7e-09 | 1064 | 10 | 0.05 | 10 | 15 | 150 | 2 | 0.45 | 60 | 12 | 8.333333 | 365 | 392.8636 | 6.85 | 1.874 | 10.17 | 1.3776 | 18.23 | 2.3703 | 135 | 24 | 786 | 355.8 | 184 | 2.58 | 0.135 | 1128.2 | 32 | 2 | 100 | 498.36 | 498.36 | 12.07 | 0.45 | 0.0007505556
0 | 0 | 7e-09 | 1064 | 10 | 0.05 | 10 | 15 | 150 | 2 | 0.45 | 60 | 12 | 8.333333 | 365 | 392.8636 | 6.85 | 1.874 | 10.17 | 1.3776 | 18.23 | 2.3703 | 135 | 24 | 786 | 355.8 | 184 | 2.58 | 0.135 | 1128.2 | 40000 | 6120 | 5.882353 | 352 | 408.6444 | 9.2 | 3.609 | 5.089059e-05
0.95 | 0.5 | 7e-09 | 1064 | 20 | 0.08 | 5 | 30 | 150 | 1 | 0.45 | 18 | 3 | 33.33333 | 497.1 | 497.1 | 12.621 | 1.82767 | 12.621 | 1.333 | 80 | 1 | 4315 | 73 | 997 | 373.15 | 273.15 | 4.1818 | 0.6071 | 1497 | 32 | 2 | 100 | 498.36 | 498.36 | 12.07 | 0.45 | 2.348204e-05
1.94 | 1 | 7e-09 | 1064 | 20 | 0.08 | 5 | 30 | 150 | 1 | 0.45 | 18 | 3 | 33.33333 | 497.1 | 497.1 | 12.621 | 1.82767 | 12.621 | 1.333 | 80 | 1 | 4315 | 73 | 997 | 373.15 | 273.15 | 4.1818 | 0.6071 | 1497 | 17 | 2 | 50 | 465.7 | 465.7 | 13.017 | 1.82767 | 0.04
2 | 0 | 7e-09 | 1064 | 20 | 0.08 | 5 | 30 | 150 | 1 | 0.45 | 18 | 3 | 33.33333 | 497.1 | 497.1 | 12.621 | 1.82767 | 12.621 | 1.333 | 80 | 1 | 4315 | 73 | 997 | 373.15 | 273.15 | 4.1818 | 0.6071 | 1497 | 34 | 4 | 50 | 210.66 | 314.26 | 10.58 | 1.078 | 0.1
0.3 | 0.5 | 7e-09 | 1064 | 20 | 0.08 | 5 | 30 | 150 | 1 | 0.45 | 46 | 9 | 11.11111 | 364.8 | 408.0625 | 7.562 | 1.712 | 10.48 | 1.3611 | 24.3 | 1.144 | 171 | 22 | 789 | 351.38 | 159.01 | 2.44 | 0.169 | 1162 | 32 | 2 | 100 | 498.36 | 498.36 | 12.07 | 0.45 | 0.0005925439
0.7 | 0.5 | 2e-12 | 800 | 1000 | 62.5 | 25 | 30 | 30000 | 1 | 0.45 | 119 | 5 | 60 | 311.1 | 331.45 | 8.109 | 3.6131 | 11.37 | 1.4459 | 4.89 | 0.563 | 136 | 27 | 1490 | 334.3 | 209.7 | 0.96 | 0.117 | 987 | 568 | 76 | 0 | 375.5 | 478.9265 | 6.28 | 2.145 | 9.530201e-06
0.7 | 0.5 | 2e-12 | 800 | 1000 | 62.5 | 25 | 30 | 30000 | 1 | 0.45 | 119 | 5 | 60 | 311.1 | 331.45 | 8.109 | 3.6131 | 11.37 | 1.4459 | 4.89 | 0.563 | 136 | 27 | 1490 | 334.3 | 209.7 | 0.96 | 0.117 | 987 | 526 | 67 | 0 | 426.8 | 491.2541 | 8.32 | 2.145 | 8.825503e-06
0.7 | 0.5 | 2e-12 | 800 | 1000 | 62.5 | 25 | 30 | 30000 | 1 | 0.45 | 119 | 5 | 60 | 311.1 | 331.45 | 8.109 | 3.6131 | 11.37 | 1.4459 | 4.89 | 0.563 | 136 | 27 | 1490 | 334.3 | 209.7 | 0.96 | 0.117 | 987 | 32 | 2 | 100 | 498.36 | 498.36 | 12.07 | 0.45 | 0.0007450368
0 | 0 | 2e-12 | 800 | 1000 | 200 | 25 | 30 | 150 | 1 | 0.45 | 58 | 10 | 10 | 351.9 | 427 | 7 | 0.423 | 9.703 | 1.3588 | 20.7 | 0.3311 | 119 | 25 | 784 | 329.2 | 178.5 | 2.18 | 0.161 | 1203 | 32 | 2 | 100 | 498.36 | 498.36 | 12.07 | 0.45 | 0.0008514706
0 | 0 | 2e-12 | 800 | 1000 | 200 | 25 | 30 | 150 | 1 | 0.45 | 58 | 10 | 10 | 351.9 | 427 | 7 | 0.423 | 9.703 | 1.3588 | 20.7 | 0.3311 | 119 | 25 | 784 | 329.2 | 178.5 | 2.18 | 0.161 | 1203 | 32 | 2 | 100 | 498.36 | 498.36 | 12.07 | 0.45 | 0.0008514706
1 | 0 | 2e-12 | 800 | 1000 | 200 | 25 | 30 | 150 | 1 | 0.45 | 85 | 5 | 40 | 338 | 369.3 | 8.32 | 3.6131 | 11.33 | 1.4244 | 8.93 | 0.449 | 176 | 26 | 1330 | 312.9 | 176.5 | 1.19 | 0.117 | 1092 | 32 | 2 | 100 | 498.36 | 498.36 | 12.07 | 0.45 | 0.0005757102
1 | 0 | 2e-12 | 800 | 1000 | 200 | 25 | 30 | 150 | 1 | 0.45 | 85 | 5 | 40 | 338 | 369.3 | 8.32 | 3.6131 | 11.33 | 1.4244 | 8.93 | 0.449 | 176 | 26 | 1330 | 312.9 | 176.5 | 1.19 | 0.117 | 1092 | 32 | 2 | 100 | 498.36 | 498.36 | 12.07 | 0.45 | 0.0005757102
2 | 0 | 2e-12 | 800 | 1000 | 200 | 25 | 30 | 150 | 1 | 0.45 | 41 | 6 | 33.33333 | 405.8 | 535.22 | 9.84 | 3.862 | 12.2 | 1.344 | 36.64 | 0.343 | 204 | 29 | 786 | 355 | 228 | 2.23 | 0.188 | 1281 | 32 | 2 | 100 | 498.36 | 498.36 | 12.07 | 0.45 | 0.0004966912
2 | 0 | 2e-12 | 800 | 1000 | 200 | 25 | 30 | 150 | 1 | 0.45 | 41 | 6 | 33.33333 | 405.8 | 535.22 | 9.84 | 3.862 | 12.2 | 1.344 | 36.64 | 0.343 | 204 | 29 | 786 | 355 | 228 | 2.23 | 0.188 | 1281 | 32 | 2 | 100 | 498.36 | 498.36 | 12.07 | 0.45 | 0.0004966912
2 | 0 | 2e-12 | 800 | 1000 | 200 | 25 | 30 | 150 | 1 | 0.45 | 119 | 5 | 60 | 311.1 | 331.45 | 8.109 | 3.6131 | 11.37 | 1.4459 | 4.89 | 0.563 | 136 | 27 | 1490 | 334.3 | 209.7 | 0.96 | 0.117 | 987 | 32 | 2 | 100 | 498.36 | 498.36 | 12.07 | 0.45 | 0.0007450368
2 | 0 | 2e-12 | 800 | 1000 | 200 | 25 | 30 | 150 | 1 | 0.45 | 119 | 5 | 60 | 311.1 | 331.45 | 8.109 | 3.6131 | 11.37 | 1.4459 | 4.89 | 0.563 | 136 | 27 | 1490 | 334.3 | 209.7 | 0.96 | 0.117 | 987 | 32 | 2 | 100 | 498.36 | 498.36 | 12.07 | 0.45 | 0.0007450368
0 | 0 | 4e-09 | 532 | 15 | 0.007 | 4 | 30 | 150 | 1 | 0.45 | 72 | 13 | 7.692308 | 366 | 379.3846 | 9.4 | 0.481 | 9.4 | 1.4073 | 7.52 | 0.48 | 126 | 27.31 | 887.6 | 339 | 164.8 | 1.72 | 0.12 | 1277 | 32 | 2 | 100 | 498.36 | 498.36 | 12.07 | 0.45 | 1
1 | 0 | 4e-09 | 532 | 15 | 0.007 | 4 | 30 | 150 | 1 | 0.45 | 72 | 13 | 7.692308 | 366 | 379.3846 | 9.4 | 0.481 | 9.4 | 1.4073 | 7.52 | 0.48 | 126 | 27.31 | 887.6 | 339 | 164.8 | 1.72 | 0.12 | 1277 | 32 | 2 | 100 | 498.36 | 498.36 | 12.07 | 0.45 | 0.01
2 | 0 | 4e-09 | 532 | 10 | 0.02 | 10 | 40 | 400 | 1 | 0.45 | 18 | 3 | 33.33333 | 497.1 | 497.1 | 12.621 | 1.82767 | 12.621 | 1.333 | 80 | 1 | 4315 | 73 | 997 | 373.15 | 273.15 | 4.1818 | 0.6071 | 1497 | 32 | 2 | 100 | 498.36 | 498.36 | 12.07 | 0.45 | 2.348204e-05
1.625 | 1 | 6e-09 | 532 | 1 | 0.2 | 15 | 30 | 30 | 1 | 0.45 | 18 | 3 | 33.33333 | 497.1 | 497.1 | 12.621 | 1.82767 | 12.621 | 1.333 | 80 | 1 | 4315 | 73 | 997 | 373.15 | 273.15 | 4.1818 | 0.6071 | 1497 | 32 | 2 | 100 | 498.36 | 498.36 | 12.07 | 0.45 | 2.348204e-05
2 | 0 | 6e-09 | 532 | 1 | 0.2 | 15 | 30 | 30 | 1 | 0.45 | 18 | 3 | 33.33333 | 497.1 | 497.1 | 12.621 | 1.82767 | 12.621 | 1.333 | 80 | 1 | 4315 | 73 | 997 | 373.15 | 273.15 | 4.1818 | 0.6071 | 1497 | 32 | 2 | 100 | 498.36 | 498.36 | 12.07 | 0.45 | 2.348204e-05
0 | 0 | 6e-09 | 532 | 1 | 0.2 | 15 | 30 | 30 | 1 | 0.45 | 142 | 32 | 0 | 366 | 399.3548 | 7.85 | -0.07 | 10.13 | 1.411 | 2 | 0.92 | 45 | 24 | 730 | 446.9 | 242.7 | 2.23 | 0.132 | 1253 | 32 | 2 | 100 | 498.36 | 498.36 | 12.07 | 0.45 | 0.002251667
0 | 0 | 6e-09 | 532 | 1 | 0.2 | 15 | 30 | 30 | 1 | 0.45 | 142 | 32 | 0 | 366 | 399.3548 | 7.85 | -0.07 | 10.13 | 1.411 | 2 | 0.92 | 45 | 24 | 730 | 446.9 | 242.7 | 2.23 | 0.132 | 1253 | 32 | 2 | 100 | 498.36 | 498.36 | 12.07 | 0.45 | 0.002251667
2 | 0 | 7e-09 | 532 | 10 | 0.12 | 30 | 480 | 4800 | 1 | 0.45 | 18 | 3 | 33.33333 | 497.1 | 497.1 | 12.621 | 1.82767 | 12.621 | 1.333 | 80 | 1 | 4315 | 73 | 997 | 373.15 | 273.15 | 4.1818 | 0.6071 | 1497 | 32 | 2 | 100 | 498.36 | 498.36 | 12.07 | 0.45 | 2.348204e-05
1 | 0 | 7e-09 | 1064 | 10 | 0.075 | 7 | 30 | 150 | 1 | 0.45 | 18 | 3 | 33.33333 | 497.1 | 497.1 | 12.621 | 1.82767 | 12.621 | 1.333 | 80 | 1 | 4315 | 73 | 997 | 373.15 | 273.15 | 4.1818 | 0.6071 | 1497 | 130000 | 20678 | 14.28571 | 356.9 | 389.5571 | 9.33 | 1.712 | 0.0001
0.45 | 0.75 | 7e-09 | 1064 | 10 | 0.08 | 8 | 6.666667 | 66.66667 | 1 | 0.45 | 18 | 3 | 33.33333 | 497.1 | 497.1 | 12.621 | 1.82767 | 12.621 | 1.333 | 80 | 1 | 4315 | 73 | 997 | 373.15 | 273.15 | 4.1818 | 0.6071 | 1497 | 130000 | 20678 | 14.28571 | 355 | 386.41 | 7.562 | 2.28 | 0.0001
0.7 | 0.5 | 7e-09 | 532 | 10 | 0.03 | 25 | 15 | 150 | 2 | 0.45 | 18 | 3 | 33.33333 | 497.1 | 497.1 | 12.621 | 1.82767 | 12.621 | 1.333 | 80 | 1 | 4315 | 73 | 997 | 373.15 | 273.15 | 4.1818 | 0.6071 | 1497 | 32 | 2 | 100 | 498.36 | 498.36 | 12.07 | 0.45 | 2.348204e-05
0.7 | 0.5 | 7e-09 | 532 | 10 | 0.03 | 25 | 30 | 300 | 2 | 0.45 | 18 | 3 | 33.33333 | 497.1 | 497.1 | 12.621 | 1.82767 | 12.621 | 1.333 | 80 | 1 | 4315 | 73 | 997 | 373.15 | 273.15 | 4.1818 | 0.6071 | 1497 | 32 | 2 | 100 | 498.36 | 498.36 | 12.07 | 0.45 | 2.348204e-05
1 | 0.5 | 7e-09 | 532 | 10 | 0.03 | 25 | 60 | 600 | 2 | 0.45 | 18 | 3 | 33.33333 | 497.1 | 497.1 | 12.621 | 1.82767 | 12.621 | 1.333 | 80 | 1 | 4315 | 73 | 997 | 373.15 | 273.15 | 4.1818 | 0.6071 | 1497 | 32 | 2 | 100 | 498.36 | 498.36 | 12.07 | 0.45 | 2.348204e-05
1 | 0.5 | 7e-09 | 532 | 10 | 0.05 | 25 | 60 | 600 | 2 | 0.45 | 18 | 3 | 33.33333 | 497.1 | 497.1 | 12.621 | 1.82767 | 12.621 | 1.333 | 80 | 1 | 4315 | 73 | 997 | 373.15 | 273.15 | 4.1818 | 0.6071 | 1497 | 32 | 2 | 100 | 498.36 | 498.36 | 12.07 | 0.45 | 2.348204e-05
1 | 0.5 | 7e-09 | 532 | 10 | 0.07 | 25 | 60 | 600 | 2 | 0.45 | 18 | 3 | 33.33333 | 497.1 | 497.1 | 12.621 | 1.82767 | 12.621 | 1.333 | 80 | 1 | 4315 | 73 | 997 | 373.15 | 273.15 | 4.1818 | 0.6071 | 1497 | 32 | 2 | 100 | 498.36 | 498.36 | 12.07 | 0.45 | 2.348204e-05
2 | 0 | 7e-09 | 1064 | 10 | 0.36 | 10 | 15 | 150 | 1 | 0.45 | 18 | 3 | 33.33333 | 497.1 | 497.1 | 12.621 | 1.82767 | 12.621 | 1.333 | 80 | 1 | 4315 | 73 | 997 | 373.15 | 273.15 | 4.1818 | 0.6071 | 1497 | 40000 | 6363 | 14.28571 | 355.2 | 381.9143 | 7.562 | 2.28 | 0.02566667
0.7 | 0.5 | 7e-09 | 1064 | 10 | 0.08 | 3 | 15 | 150 | 2 | 0.45 | 18 | 3 | 33.33333 | 497.1 | 497.1 | 12.621 | 1.82767 | 12.621 | 1.333 | 80 | 1 | 4315 | 73 | 997 | 373.15 | 273.15 | 4.1818 | 0.6071 | 1497 | 32 | 2 | 100 | 498.36 | 498.36 | 12.07 | 0.45 | 2.348204e-05
0.85 | 0.5 | 7e-09 | 1064 | 10 | 0.08 | 3 | 15 | 150 | 2 | 0.45 | 41 | 6 | 33.33333 | 405.8 | 535.22 | 9.84 | 3.862 | 12.2 | 1.344 | 36.64 | 0.343 | 204 | 29 | 786 | 355 | 228 | 2.23 | 0.188 | 1281 | 32 | 2 | 100 | 498.36 | 498.36 | 12.07 | 0.45 | 0.0004966912
1.7 | 0.5 | 7e-09 | 1064 | 10 | 0.08 | 3 | 15 | 150 | 2 | 0.45 | 32 | 6 | 16.66667 | 384.9 | 406.16 | 7.562 | 1.569 | 10.84 | 1.33141 | 32.66 | 0.593 | 249 | 23 | 792 | 337.8 | 175.6 | 2.53 | 0.2 | 1121 | 32 | 2 | 100 | 498.36 | 498.36 | 12.07 | 0.45 | 0.0004069277
0 | 0 | 7e-09 | 1064 | 10 | 0.08 | 3 | 15 | 150 | 2 | 0.45 | 46 | 9 | 11.11111 | 364.8 | 408.0625 | 7.562 | 1.712 | 10.48 | 1.3611 | 24.3 | 1.144 | 171 | 22 | 789 | 351.38 | 159.01 | 2.44 | 0.169 | 1162 | 32 | 2 | 100 | 498.36 | 498.36 | 12.07 | 0.45 | 0.0005925439
0 | 0 | 7e-09 | 1064 | 10 | 0.08 | 3 | 15 | 150 | 2 | 0.45 | 86 | 20 | 0 | 366 | 401.8947 | 7.85 | -0.07 | 9.65 | 1.375 | 1.89 | 0.3258 | 51 | 18 | 655 | 341.6 | 177 | 2.27 | 0.12 | 1083 | 32 | 2 | 100 | 498.36 | 498.36 | 12.07 | 0.45 | 0.001986765
0 | 0 | 7e-09 | 1064 | 10 | 0.08 | 3 | 15 | 150 | 2 | 0.45 | 60 | 12 | 8.333333 | 356.9 | 394.9364 | 7.562 | 1.789 | 10.22 | 1.387 | 20.1 | 1.959 | 140 | 22 | 803 | 369 | 146 | 2.39 | 0.154 | 1223 | 32 | 2 | 100 | 498.36 | 498.36 | 12.07 | 0.45 | 0.00072375
0 | 0 | 7e-09 | 1064 | 10 | 0.08 | 3 | 15 | 150 | 2 | 0.45 | 74 | 15 | 6.666667 | 357.3 | 392.5714 | 7.562 | 1.78 | 9.99 | 1.3993 | 17.8 | 2.573 | 124 | 25 | 810 | 390.8 | 183.3 | 2.39 | 0.154 | 1258 | 32 | 2 | 100 | 498.36 | 498.36 | 12.07 | 0.45 | 0.0008171371
0 | 0 | 7e-09 | 1064 | 10 | 0.08 | 3 | 15 | 150 | 2 | 0.45 | 62 | 10 | 20 | 358.2 | 403 | 7.562 | 2.28 | 10.16 | 1.43 | 41.4 | 16.1 | 6645 | 48 | 1110 | 0 | 260.2 | 2.41 | 0.256 | 1658 | 32 | 2 | 100 | 498.36 | 498.36 | 12.07 | 0.45 | 1.524831e-05
0.7 | 0.5 | 5e-09 | 532 | 10 | 0.06 | 10 | 15 | 150 | 1 | 0.45 | 18 | 3 | 33.33333 | 497.1 | 497.1 | 12.621 | 1.82767 | 12.621 | 1.333 | 80 | 1 | 4315 | 73 | 997 | 373.15 | 273.15 | 4.1818 | 0.6071 | 1497 | 32 | 2 | 100 | 498.36 | 498.36 | 12.07 | 0.45 | 2.348204e-05
1.4 | 1 | 5e-09 | 532 | 10 | 0.06 | 10 | 15 | 150 | 1 | 0.45 | 18 | 3 | 33.33333 | 497.1 | 497.1 | 12.621 | 1.82767 | 12.621 | 1.333 | 80 | 1 | 4315 | 73 | 997 | 373.15 | 273.15 | 4.1818 | 0.6071 | 1497 | 34 | 4 | 50 | 210.66 | 314.26 | 10.58 | 1.078 | 0.0110878
1.4 | 1 | 5e-09 | 532 | 10 | 0.06 | 10 | 15 | 150 | 1 | 0.45 | 18 | 3 | 33.33333 | 497.1 | 497.1 | 12.621 | 1.82767 | 12.621 | 1.333 | 80 | 1 | 4315 | 73 | 997 | 373.15 | 273.15 | 4.1818 | 0.6071 | 1497 | 34 | 4 | 50 | 210.66 | 314.26 | 10.58 | 1.078 | 0.03319047
1.4 | 1 | 5e-09 | 532 | 10 | 0.06 | 10 | 15 | 150 | 1 | 0.45 | 18 | 3 | 33.33333 | 497.1 | 497.1 | 12.621 | 1.82767 | 12.621 | 1.333 | 80 | 1 | 4315 | 73 | 997 | 373.15 | 273.15 | 4.1818 | 0.6071 | 1497 | 34 | 4 | 50 | 210.66 | 314.26 | 10.58 | 1.078 | 0.05519642
2 | 0 | 7e-09 | 1064 | 10 | 0.36 | 10 | 30 | 300 | 1 | 0.45 | 58 | 10 | 10 | 351.9 | 427 | 7 | 0.423 | 9.703 | 1.3588 | 20.7 | 0.3311 | 119 | 25 | 784 | 329.2 | 178.5 | 2.18 | 0.161 | 1203 | 32 | 2 | 100 | 498.36 | 498.36 | 12.07 | 0.45 | 0.0008514706
0.6 | 1 | 1e-08 | 1064 | 10 | 0.01 | 10 | 1.666667 | 16.66667 | 1 | 0.45 | 18 | 3 | 33.33333 | 497.1 | 497.1 | 12.621 | 1.82767 | 12.621 | 1.333 | 80 | 1 | 4315 | 73 | 997 | 373.15 | 273.15 | 4.1818 | 0.6071 | 1497 | 32 | 2 | 100 | 498.36 | 498.36 | 12.07 | 0.45 | 2.348204e-05
1 | 0 | 1.4e-08 | 532 | 20000 | 0.00026 | 10 | 30 | 150 | 1 | 0.45 | 18 | 3 | 33.33333 | 497.1 | 497.1 | 12.621 | 1.82767 | 12.621 | 1.333 | 80 | 1 | 4315 | 73 | 997 | 373.15 | 273.15 | 4.1818 | 0.6071 | 1497 | 32 | 2 | 100 | 498.36 | 498.36 | 12.07 | 0.45 | 2.348204e-05
0.45 | 1 | 1.4e-08 | 532 | 20000 | 0.00026 | 10 | 30 | 150 | 1 | 0.45 | 32 | 6 | 16.66667 | 384.9 | 406.16 | 7.562 | 1.569 | 10.84 | 1.33141 | 32.66 | 0.593 | 249 | 23 | 792 | 337.8 | 175.6 | 2.53 | 0.2 | 1121 | 32 | 2 | 100 | 498.36 | 498.36 | 12.07 | 0.45 | 0.0004069277
1.3 | 0.5 | 8e-10 | 1064 | 200000 | 3e-05 | 10 | 30 | 150 | 1 | 0.45 | 18 | 3 | 33.33333 | 497.1 | 497.1 | 12.621 | 1.82767 | 12.621 | 1.333 | 80 | 1 | 4315 | 73 | 997 | 373.15 | 273.15 | 4.1818 | 0.6071 | 1497 | 32 | 2 | 100 | 498.36 | 498.36 | 12.07 | 0.45 | 2.348204e-05
0.45 | 1 | 8e-10 | 1064 | 200000 | 3e-05 | 10 | 30 | 150 | 1 | 0.45 | 32 | 6 | 16.66667 | 384.9 | 406.16 | 7.562 | 1.569 | 10.84 | 1.33141 | 32.66 | 0.593 | 249 | 23 | 792 | 337.8 | 175.6 | 2.53 | 0.2 | 1121 | 32 | 2 | 100 | 498.36 | 498.36 | 12.07 | 0.45 | 0.0004069277
0.45 | 1 | 1e-08 | 1064 | 10 | 0.04 | 10 | 15 | 150 | 1 | 0.45 | 18 | 3 | 33.33333 | 497.1 | 497.1 | 12.621 | 1.82767 | 12.621 | 1.333 | 80 | 1 | 4315 | 73 | 997 | 373.15 | 273.15 | 4.1818 | 0.6071 | 1497 | 32 | 2 | 100 | 498.36 | 498.36 | 12.07 | 0.45 | 2.348204e-05
0.45 | 1 | 1e-08 | 1064 | 10 | 0.04 | 10 | 25 | 250 | 1 | 0.45 | 18 | 3 | 33.33333 | 497.1 | 497.1 | 12.621 | 1.82767 | 12.621 | 1.333 | 80 | 1 | 4315 | 73 | 997 | 373.15 | 273.15 | 4.1818 | 0.6071 | 1497 | 32 | 2 | 100 | 498.36 | 498.36 | 12.07 | 0.45 | 2.348204e-05
0.45 | 1 | 1e-08 | 1064 | 10 | 0.1 | 10 | 15 | 150 | 1 | 0.45 | 18 | 3 | 33.33333 | 497.1 | 497.1 | 12.621 | 1.82767 | 12.621 | 1.333 | 80 | 1 | 4315 | 73 | 997 | 373.15 | 273.15 | 4.1818 | 0.6071 | 1497 | 32 | 2 | 100 | 498.36 | 498.36 | 12.07 | 0.45 | 2.348204e-05
0.45 | 1 | 1e-08 | 1064 | 10 | 0.1 | 10 | 25 | 250 | 1 | 0.45 | 18 | 3 | 33.33333 | 497.1 | 497.1 | 12.621 | 1.82767 | 12.621 | 1.333 | 80 | 1 | 4315 | 73 | 997 | 373.15 | 273.15 | 4.1818 | 0.6071 | 1497 | 32 | 2 | 100 | 498.36 | 498.36 | 12.07 | 0.45 | 2.348204e-05
1 | 1 | 1e-08 | 1064 | 10 | 0.1 | 10 | 30 | 300 | 1 | 0.45 | 18 | 3 | 33.33333 | 497.1 | 497.1 | 12.621 | 1.82767 | 12.621 | 1.333 | 80 | 1 | 4315 | 73 | 997 | 373.15 | 273.15 | 4.1818 | 0.6071 | 1497 | 32 | 2 | 100 | 498.36 | 498.36 | 12.07 | 0.45 | 2.348204e-05
1.4 | 1 | 1e-08 | 1064 | 10 | 0.04 | 10 | 30 | 300 | 1 | 0.45 | 18 | 3 | 33.33333 | 497.1 | 497.1 | 12.621 | 1.82767 | 12.621 | 1.333 | 80 | 1 | 4315 | 73 | 997 | 373.15 | 273.15 | 4.1818 | 0.6071 | 1497 | 34 | 4 | 50 | 210.66 | 314.26 | 10.58 | 1.078 | 0.0110878
1.4 | 1 | 1e-08 | 1064 | 10 | 0.04 | 10 | 30 | 300 | 1 | 0.45 | 18 | 3 | 33.33333 | 497.1 | 497.1 | 12.621 | 1.82767 | 12.621 | 1.333 | 80 | 1 | 4315 | 73 | 997 | 373.15 | 273.15 | 4.1818 | 0.6071 | 1497 | 34 | 4 | 50 | 210.66 | 314.26 | 10.58 | 1.078 | 0.05519642
2 | 0 | 1e-08 | 1064 | 10 | 0.04 | 10 | 30 | 300 | 1 | 0.45 | 18 | 3 | 33.33333 | 497.1 | 497.1 | 12.621 | 1.82767 | 12.621 | 1.333 | 80 | 1 | 4315 | 73 | 997 | 373.15 | 273.15 | 4.1818 | 0.6071 | 1497 | 34 | 4 | 50 | 210.66 | 314.26 | 10.58 | 1.078 | 0.1097923
2 | 0 | 1e-08 | 1064 | 10 | 0.07 | 10 | 30 | 300 | 1 | 0.45 | 18 | 3 | 33.33333 | 497.1 | 497.1 | 12.621 | 1.82767 | 12.621 | 1.333 | 80 | 1 | 4315 | 73 | 997 | 373.15 | 273.15 | 4.1818 | 0.6071 | 1497 | 34 | 4 | 50 | 210.66 | 314.26 | 10.58 | 1.078 | 0.1097923
2 | 0 | 1e-08 | 1064 | 10 | 0.1 | 10 | 30 | 300 | 1 | 0.45 | 18 | 3 | 33.33333 | 497.1 | 497.1 | 12.621 | 1.82767 | 12.621 | 1.333 | 80 | 1 | 4315 | 73 | 997 | 373.15 | 273.15 | 4.1818 | 0.6071 | 1497 | 34 | 4 | 50 | 210.66 | 314.26 | 10.58 | 1.078 | 0.1097923
2 | 0 | 1e-08 | 532 | 10 | 0.025 | 5 | 10 | 100 | 1 | 0.45 | 18 | 3 | 33.33333 | 497.1 | 497.1 | 12.621 | 1.82767 | 12.621 | 1.333 | 80 | 1 | 4315 | 73 | 997 | 373.15 | 273.15 | 4.1818 | 0.6071 | 1497 | 32 | 2 | 100 | 498.36 | 498.36 | 12.07 | 0.45 | 2.348204e-05
1 | 1 | 1e-08 | 532 | 10 | 0.025 | 5 | 10 | 100 | 1 | 0.45 | 18 | 3 | 33.33333 | 497.1 | 497.1 | 12.621 | 1.82767 | 12.621 | 1.333 | 80 | 1 | 4315 | 73 | 997 | 373.15 | 273.15 | 4.1818 | 0.6071 | 1497 | 32 | 2 | 100 | 498.36 | 498.36 | 12.07 | 0.45 | 2.348204e-05
2 | 0 | 1e-08 | 532 | 10 | 0.025 | 5 | 10 | 100 | 1 | 0.45 | 18 | 3 | 33.33333 | 497.1 | 497.1 | 12.621 | 1.82767 | 12.621 | 1.333 | 80 | 1 | 4315 | 73 | 997 | 373.15 | 273.15 | 4.1818 | 0.6071 | 1497 | 32 | 2 | 100 | 498.36 | 498.36 | 12.07 | 0.45 | 2.348204e-05
0 | 0 | 1e-10 | 800 | 1000 | 0.0005 | 5 | 9 | 9000 | 1 | 0.45 | 18 | 3 | 33.33333 | 497.1 | 497.1 | 12.621 | 1.82767 | 12.621 | 1.333 | 80 | 1 | 4315 | 73 | 997 | 373.15 | 273.15 | 4.1818 | 0.6071 | 1497 | 32 | 2 | 100 | 498.36 | 498.36 | 12.07 | 0.45 | 2.348204e-05
0.5 | 0.5 | 1e-10 | 800 | 1000 | 0.0001 | 5 | 9 | 9000 | 1 | 0.45 | 18 | 3 | 33.33333 | 497.1 | 497.1 | 12.621 | 1.82767 | 12.621 | 1.333 | 80 | 1 | 4315 | 73 | 997 | 373.15 | 273.15 | 4.1818 | 0.6071 | 1497 | 32 | 2 | 100 | 498.36 | 498.36 | 12.07 | 0.45 | 2.348204e-05
0.3 | 0.5 | 1e-10 | 800 | 1000 | 0.0005 | 5 | 9 | 9000 | 1 | 0.45 | 58 | 10 | 10 | 351.9 | 427 | 7 | 0.423 | 9.703 | 1.3588 | 20.7 | 0.3311 | 119 | 25 | 784 | 329.2 | 178.5 | 2.18 | 0.161 | 1203 | 32 | 2 | 100 | 498.36 | 498.36 | 12.07 | 0.45 | 0.0008514706
0.5 | 0.5 | 1e-10 | 800 | 1000 | 0.0001 | 5 | 9 | 9000 | 1 | 0.45 | 58 | 10 | 10 | 351.9 | 427 | 7 | 0.423 | 9.703 | 1.3588 | 20.7 | 0.3311 | 119 | 25 | 784 | 329.2 | 178.5 | 2.18 | 0.161 | 1203 | 32 | 2 | 100 | 498.36 | 498.36 | 12.07 | 0.45 | 0.0008514706
0.5 | 0.5 | 1e-10 | 800 | 1000 | 5e-05 | 5 | 9 | 9000 | 1 | 0.45 | 58 | 10 | 10 | 351.9 | 427 | 7 | 0.423 | 9.703 | 1.3588 | 20.7 | 0.3311 | 119 | 25 | 784 | 329.2 | 178.5 | 2.18 | 0.161 | 1203 | 32 | 2 | 100 | 498.36 | 498.36 | 12.07 | 0.45 | 0.0008514706
0 | 0 | 8e-09 | 1064 | 10 | 0.08 | 10 | 30 | 150 | 1 | 0.45 | 18 | 3 | 33.33333 | 497.1 | 497.1 | 12.621 | 1.82767 | 12.621 | 1.333 | 80 | 1 | 4315 | 73 | 997 | 373.15 | 273.15 | 4.1818 | 0.6071 | 1497 | 32 | 2 | 100 | 498.36 | 498.36 | 12.07 | 0.45 | 2.348204e-05
0.709 | 0.485 | 6e-09 | 1064 | 10 | 0.08 | 50 | 20 | 200 | 2 | 0.45 | 18 | 3 | 33.33333 | 497.1 | 497.1 | 12.621 | 1.82767 | 12.621 | 1.333 | 80 | 1 | 4315 | 73 | 997 | 373.15 | 273.15 | 4.1818 | 0.6071 | 1497 | 32 | 2 | 100 | 498.36 | 498.36 | 12.07 | 0.45 | 2.348204e-05
0.709 | 0.485 | 6e-09 | 1064 | 10 | 0.08 | 50 | 20 | 200 | 2 | 0.45 | 18 | 3 | 33.33333 | 497.1 | 497.1 | 12.621 | 1.82767 | 12.621 | 1.333 | 80 | 1 | 4315 | 73 | 997 | 373.15 | 273.15 | 4.1818 | 0.6071 | 1497 | 32 | 2 | 100 | 498.36 | 498.36 | 12.07 | 0.45 | 2.348204e-05
0.709 | 0.485 | 6e-09 | 1064 | 10 | 0.08 | 50 | 20 | 200 | 2 | 0.45 | 18 | 3 | 33.33333 | 497.1 | 497.1 | 12.621 | 1.82767 | 12.621 | 1.333 | 80 | 1 | 4315 | 73 | 997 | 373.15 | 273.15 | 4.1818 | 0.6071 | 1497 | 32 | 2 | 100 | 498.36 | 498.36 | 12.07 | 0.45 | 2.348204e-05
0.3 | 0.5 | 8e-09 | 1064 | 10 | 0.05 | 9 | 30 | 300 | 1 | 0.45 | 18 | 3 | 33.33333 | 497.1 | 497.1 | 12.621 | 1.82767 | 12.621 | 1.333 | 80 | 1 | 4315 | 73 | 997 | 373.15 | 273.15 | 4.1818 | 0.6071 | 1497 | 32 | 2 | 100 | 498.36 | 498.36 | 12.07 | 0.45 | 2.348204e-05
0 | 0 | 8e-09 | 1064 | 10 | 0.05 | 9 | 30 | 300 | 1 | 0.45 | 18 | 3 | 33.33333 | 497.1 | 497.1 | 12.621 | 1.82767 | 12.621 | 1.333 | 80 | 1 | 4315 | 73 | 997 | 373.15 | 273.15 | 4.1818 | 0.6071 | 1497 | 40000 | 6120 | 5.882353 | 352 | 408.6444 | 9.2 | 3.609 | 0.0004
0 | 0 | 8e-09 | 1064 | 10 | 0.05 | 9 | 30 | 300 | 1 | 0.45 | 18 | 3 | 33.33333 | 497.1 | 497.1 | 12.621 | 1.82767 | 12.621 | 1.333 | 80 | 1 | 4315 | 73 | 997 | 373.15 | 273.15 | 4.1818 | 0.6071 | 1497 | 40000 | 6120 | 5.882353 | 352 | 408.6444 | 9.2 | 3.609 | 0.0008
1.3 | 0.5 | 7e-09 | 1064 | 10 | 0.6 | 10000 | 30 | 150 | 3 | 0.45 | 18 | 3 | 33.33333 | 497.1 | 497.1 | 12.621 | 1.82767 | 12.621 | 1.333 | 80 | 1 | 4315 | 73 | 997 | 373.15 | 273.15 | 4.1818 | 0.6071 | 1497 | 32 | 2 | 100 | 498.36 | 498.36 | 12.07 | 0.45 | 2.348204e-05
2 | 0 | 1e-08 | 532 | 6 | 0.03 | 25 | 15 | 90 | 2 | 0.45 | 18 | 3 | 33.33333 | 497.1 | 497.1 | 12.621 | 1.82767 | 12.621 | 1.333 | 80 | 1 | 4315 | 73 | 997 | 373.15 | 273.15 | 4.1818 | 0.6071 | 1497 | 32 | 2 | 100 | 498.36 | 498.36 | 12.07 | 0.45 | 2.348204e-05
2 | 0 | 1e-08 | 532 | 6 | 0.03 | 25 | 30 | 180 | 2 | 0.45 | 18 | 3 | 33.33333 | 497.1 | 497.1 | 12.621 | 1.82767 | 12.621 | 1.333 | 80 | 1 | 4315 | 73 | 997 | 373.15 | 273.15 | 4.1818 | 0.6071 | 1497 | 32 | 2 | 100 | 498.36 | 498.36 | 12.07 | 0.45 | 2.348204e-05
2 | 0 | 1e-08 | 532 | 6 | 0.03 | 25 | 45 | 270 | 2 | 0.45 | 18 | 3 | 33.33333 | 497.1 | 497.1 | 12.621 | 1.82767 | 12.621 | 1.333 | 80 | 1 | 4315 | 73 | 997 | 373.15 | 273.15 | 4.1818 | 0.6071 | 1497 | 32 | 2 | 100 | 498.36 | 498.36 | 12.07 | 0.45 | 2.348204e-05
2 | 0 | 1e-08 | 532 | 6 | 0.03 | 25 | 60 | 360 | 2 | 0.45 | 18 | 3 | 33.33333 | 497.1 | 497.1 | 12.621 | 1.82767 | 12.621 | 1.333 | 80 | 1 | 4315 | 73 | 997 | 373.15 | 273.15 | 4.1818 | 0.6071 | 1497 | 32 | 2 | 100 | 498.36 | 498.36 | 12.07 | 0.45 | 2.348204e-05
0.3 | 0.5 | 7e-09 | 1064 | 10 | 0.08 | 30 | 10 | 100 | 1 | 0.45 | 18 | 3 | 33.33333 | 497.1 | 497.1 | 12.621 | 1.82767 | 12.621 | 1.333 | 80 | 1 | 4315 | 73 | 997 | 373.15 | 273.15 | 4.1818 | 0.6071 | 1497 | 32 | 2 | 100 | 498.36 | 498.36 | 12.07 | 0.45 | 2.348204e-05
0.3 | 0.5 | 7e-09 | 1064 | 10 | 0.08 | 30 | 20 | 200 | 1 | 0.45 | 18 | 3 | 33.33333 | 497.1 | 497.1 | 12.621 | 1.82767 | 12.621 | 1.333 | 80 | 1 | 4315 | 73 | 997 | 373.15 | 273.15 | 4.1818 | 0.6071 | 1497 | 32 | 2 | 100 | 498.36 | 498.36 | 12.07 | 0.45 | 2.348204e-05
0.3 | 0.5 | 7e-09 | 1064 | 10 | 0.08 | 30 | 30 | 300 | 1 | 0.45 | 18 | 3 | 33.33333 | 497.1 | 497.1 | 12.621 | 1.82767 | 12.621 | 1.333 | 80 | 1 | 4315 | 73 | 997 | 373.15 | 273.15 | 4.1818 | 0.6071 | 1497 | 32 | 2 | 100 | 498.36 | 498.36 | 12.07 | 0.45 | 2.348204e-05
0.3 | 0.5 | 7e-09 | 1064 | 10 | 0.08 | 30 | 40 | 400 | 1 | 0.45 | 18 | 3 | 33.33333 | 497.1 | 497.1 | 12.621 | 1.82767 | 12.621 | 1.333 | 80 | 1 | 4315 | 73 | 997 | 373.15 | 273.15 | 4.1818 | 0.6071 | 1497 | 32 | 2 | 100 | 498.36 | 498.36 | 12.07 | 0.45 | 2.348204e-05
0.3 | 0.5 | 7e-09 | 1064 | 10 | 0.08 | 30 | 50 | 500 | 1 | 0.45 | 18 | 3 | 33.33333 | 497.1 | 497.1 | 12.621 | 1.82767 | 12.621 | 1.333 | 80 | 1 | 4315 | 73 | 997 | 373.15 | 273.15 | 4.1818 | 0.6071 | 1497 | 32 | 2 | 100 | 498.36 | 498.36 | 12.07 | 0.45 | 2.348204e-05
1 | 0 | 1e-08 | 1064 | 10 | 0.08 | 10 | 60 | 600 | 2 | 0.45 | 18 | 3 | 33.33333 | 497.1 | 497.1 | 12.621 | 1.82767 | 12.621 | 1.333 | 80 | 1 | 4315 | 73 | 997 | 373.15 | 273.15 | 4.1818 | 0.6071 | 1497 | 40000 | 6120 | 5.882353 | 352 | 408.6444 | 9.2 | 3.609 | 0.004
2 | 0 | 1e-08 | 1064 | 10 | 0.05 | 10 | 20 | 200 | 2 | 0.45 | 18 | 3 | 33.33333 | 497.1 | 497.1 | 12.621 | 1.82767 | 12.621 | 1.333 | 80 | 1 | 4315 | 73 | 997 | 373.15 | 273.15 | 4.1818 | 0.6071 | 1497 | 32 | 2 | 100 | 498.36 | 498.36 | 12.07 | 0.45 | 2.348204e-05
0 | 0 | 7e-09 | 1064 | 5 | 0.031 | 8 | 1.666667 | 8.333333 | 1 | 0.45 | 58 | 10 | 10 | 351.9 | 427 | 7 | 0.423 | 9.703 | 1.3588 | 20.7 | 0.3311 | 119 | 25 | 784 | 329.2 | 178.5 | 2.18 | 0.161 | 1203 | 32 | 2 | 100 | 498.36 | 498.36 | 12.07 | 0.45 | 0.0008514706
0 | 0 | 7e-09 | 1064 | 5 | 0.047 | 8 | 1.666667 | 8.333333 | 1 | 0.45 | 58 | 10 | 10 | 351.9 | 427 | 7 | 0.423 | 9.703 | 1.3588 | 20.7 | 0.3311 | 119 | 25 | 784 | 329.2 | 178.5 | 2.18 | 0.161 | 1203 | 32 | 2 | 100 | 498.36 | 498.36 | 12.07 | 0.45 | 0.0008514706
0 | 0 | 7e-09 | 1064 | 5 | 0.062 | 8 | 1.666667 | 8.333333 | 1 | 0.45 | 58 | 10 | 10 | 351.9 | 427 | 7 | 0.423 | 9.703 | 1.3588 | 20.7 | 0.3311 | 119 | 25 | 784 | 329.2 | 178.5 | 2.18 | 0.161 | 1203 | 32 | 2 | 100 | 498.36 | 498.36 | 12.07 | 0.45 | 0.0008514706
0 | 0 | 7e-09 | 1064 | 5 | 0.078 | 8 | 1.666667 | 8.333333 | 1 | 0.45 | 58 | 10 | 10 | 351.9 | 427 | 7 | 0.423 | 9.703 | 1.3588 | 20.7 | 0.3311 | 119 | 25 | 784 | 329.2 | 178.5 | 2.18 | 0.161 | 1203 | 32 | 2 | 100 | 498.36 | 498.36 | 12.07 | 0.45 | 0.0008514706
0 | 0 | 7e-09 | 1064 | 5 | 0.094 | 8 | 1.666667 | 8.333333 | 1 | 0.45 | 58 | 10 | 10 | 351.9 | 427 | 7 | 0.423 | 9.703 | 1.3588 | 20.7 | 0.3311 | 119 | 25 | 784 | 329.2 | 178.5 | 2.18 | 0.161 | 1203 | 32 | 2 | 100 | 498.36 | 498.36 | 12.07 | 0.45 | 0.0008514706
0.3 | 0.5 | 7e-09 | 532 | 10 | 0.03 | 25 | 15 | 150 | 1 | 0.45 | 32 | 6 | 16.66667 | 384.9 | 406.16 | 7.562 | 1.569 | 10.84 | 1.33141 | 32.66 | 0.593 | 249 | 23 | 792 | 337.8 | 175.6 | 2.53 | 0.2 | 1121 | 32 | 2 | 100 | 498.36 | 498.36 | 12.07 | 0.45 | 0.0004069277
0.3 | 0.5 | 7e-09 | 532 | 10 | 0.03 | 25 | 30 | 300 | 1 | 0.45 | 32 | 6 | 16.66667 | 384.9 | 406.16 | 7.562 | 1.569 | 10.84 | 1.33141 | 32.66 | 0.593 | 249 | 23 | 792 | 337.8 | 175.6 | 2.53 | 0.2 | 1121 | 32 | 2 | 100 | 498.36 | 498.36 | 12.07 | 0.45 | 0.0004069277
0.3 | 0.5 | 7e-09 | 532 | 10 | 0.03 | 25 | 60 | 600 | 1 | 0.45 | 32 | 6 | 16.66667 | 384.9 | 406.16 | 7.562 | 1.569 | 10.84 | 1.33141 | 32.66 | 0.593 | 249 | 23 | 792 | 337.8 | 175.6 | 2.53 | 0.2 | 1121 | 32 | 2 | 100 | 498.36 | 498.36 | 12.07 | 0.45 | 0.0004069277
0.3 | 0.5 | 7e-09 | 532 | 10 | 0.03 | 25 | 15 | 150 | 1 | 0.45 | 60 | 12 | 8.333333 | 365 | 392.8636 | 6.85 | 1.874 | 10.17 | 1.3776 | 18.23 | 2.3703 | 135 | 24 | 786 | 355.8 | 184 | 2.58 | 0.135 | 1128.2 | 32 | 2 | 100 | 498.36 | 498.36 | 12.07 | 0.45 | 0.0007505556
0.3 | 0.5 | 7e-09 | 532 | 10 | 0.03 | 25 | 30 | 300 | 1 | 0.45 | 60 | 12 | 8.333333 | 365 | 392.8636 | 6.85 | 1.874 | 10.17 | 1.3776 | 18.23 | 2.3703 | 135 | 24 | 786 | 355.8 | 184 | 2.58 | 0.135 | 1128.2 | 32 | 2 | 100 | 498.36 | 498.36 | 12.07 | 0.45 | 0.0007505556
0.3 | 0.5 | 7e-09 | 532 | 10 | 0.03 | 25 | 60 | 600 | 1 | 0.45 | 60 | 12 | 8.333333 | 365 | 392.8636 | 6.85 | 1.874 | 10.17 | 1.3776 | 18.23 | 2.3703 | 135 | 24 | 786 | 355.8 | 184 | 2.58 | 0.135 | 1128.2 | 32 | 2 | 100 | 498.36 | 498.36 | 12.07 | 0.45 | 0.0007505556
2 | 0 | 6.5e-13 | 1030 | 100000 | 7e-05 | 10 | 30 | 150 | 1 | 0.45 | 18 | 3 | 33.33333 | 497.1 | 497.1 | 12.621 | 1.82767 | 12.621 | 1.333 | 80 | 1 | 4315 | 73 | 997 | 373.15 | 273.15 | 4.1818 | 0.6071 | 1497 | 60.05 | 8 | 25 | 314 | 463 | 7 | 3.25 | 0.001049948
1.55 | 1 | 6.5e-13 | 1030 | 100000 | 7e-05 | 10 | 30 | 150 | 1 | 0.45 | 18 | 3 | 33.33333 | 497.1 | 497.1 | 12.621 | 1.82767 | 12.621 | 1.333 | 80 | 1 | 4315 | 73 | 997 | 373.15 | 273.15 | 4.1818 | 0.6071 | 1497 | 60.05 | 8 | 25 | 314 | 463 | 7 | 3.25 | 0.001049948
1.55 | 1 | 6.5e-13 | 1030 | 100000 | 7e-05 | 10 | 30 | 150 | 1 | 0.45 | 18 | 3 | 33.33333 | 497.1 | 497.1 | 12.621 | 1.82767 | 12.621 | 1.333 | 80 | 1 | 4315 | 73 | 997 | 373.15 | 273.15 | 4.1818 | 0.6071 | 1497 | 60.05 | 8 | 25 | 314 | 463 | 7 | 3.25 | 0.001049948
1.55 | 1 | 6.5e-13 | 1030 | 100000 | 7e-05 | 10 | 30 | 150 | 1 | 0.45 | 18 | 3 | 33.33333 | 497.1 | 497.1 | 12.621 | 1.82767 | 12.621 | 1.333 | 80 | 1 | 4315 | 73 | 997 | 373.15 | 273.15 | 4.1818 | 0.6071 | 1497 | 60.05 | 8 | 25 | 314 | 463 | 7 | 3.25 | 0.001049948
1.55 | 1 | 6.5e-13 | 1030 | 100000 | 7e-05 | 10 | 30 | 150 | 1 | 0.45 | 18 | 3 | 33.33333 | 497.1 | 497.1 | 12.621 | 1.82767 | 12.621 | 1.333 | 80 | 1 | 4315 | 73 | 997 | 373.15 | 273.15 | 4.1818 | 0.6071 | 1497 | 60.05 | 8 | 25 | 314 | 463 | 7 | 3.25 | 0.001049948
0 | 0 | 1e-08 | 1064 | 10 | 0.1 | 10 | 10 | 100 | 1 | 0.45 | 41 | 6 | 33.33333 | 405.8 | 535.22 | 9.84 | 3.862 | 12.2 | 1.344 | 36.64 | 0.343 | 204 | 29 | 786 | 355 | 228 | 2.23 | 0.188 | 1281 | 32 | 2 | 100 | 498.36 | 498.36 | 12.07 | 0.45 | 0.0004966912
1.4 | 1 | 3e-12 | 1030 | 10000000 | 5e-05 | 10 | 60 | 600000000 | 3 | 0.45 | 18 | 3 | 33.33333 | 497.1 | 497.1 | 12.621 | 1.82767 | 12.621 | 1.333 | 80 | 1 | 4315 | 73 | 997 | 373.15 | 273.15 | 4.1818 | 0.6071 | 1497 | 32 | 2 | 100 | 498.36 | 498.36 | 12.07 | 0.45 | 2.348204e-05
2 | 0 | 1e-08 | 1064 | 10 | 0.044 | 30 | 30 | 150 | 1 | 0.45 | 18 | 3 | 33.33333 | 497.1 | 497.1 | 12.621 | 1.82767 | 12.621 | 1.333 | 80 | 1 | 4315 | 73 | 997 | 373.15 | 273.15 | 4.1818 | 0.6071 | 1497 | 32 | 2 | 100 | 498.36 | 498.36 | 12.07 | 0.45 | 2.348204e-05
1 | 0 | 1e-08 | 1064 | 10 | 0.044 | 30 | 30 | 150 | 1 | 0.45 | 18 | 3 | 33.33333 | 497.1 | 497.1 | 12.621 | 1.82767 | 12.621 | 1.333 | 80 | 1 | 4315 | 73 | 997 | 373.15 | 273.15 | 4.1818 | 0.6071 | 1497 | 40000 | 6363 | 14.28571 | 355.2 | 381.9143 | 7.562 | 2.28 | 0.1
2 | 0 | 7e-09 | 1064 | 10 | 0.376 | 10 | 10 | 100 | 1 | 0.45 | 62 | 10 | 20 | 358.2 | 403 | 7.562 | 2.28 | 10.16 | 1.43 | 41.4 | 16.1 | 6645 | 48 | 1110 | 0 | 260.2 | 2.41 | 0.256 | 1658 | 32 | 2 | 100 | 498.36 | 498.36 | 12.07 | 0.45 | 1.524831e-05
2 | 0 | 7e-09 | 1064 | 10 | 0.628 | 10 | 10 | 100 | 1 | 0.45 | 62 | 10 | 20 | 358.2 | 403 | 7.562 | 2.28 | 10.16 | 1.43 | 41.4 | 16.1 | 6645 | 48 | 1110 | 0 | 260.2 | 2.41 | 0.256 | 1658 | 32 | 2 | 100 | 498.36 | 498.36 | 12.07 | 0.45 | 1.524831e-05
0.3 | 0.5 | 1e-08 | 1064 | 10 | 0.08 | 20 | 30 | 300 | 2 | 0.45 | 18 | 3 | 33.33333 | 497.1 | 497.1 | 12.621 | 1.82767 | 12.621 | 1.333 | 80 | 1 | 4315 | 73 | 997 | 373.15 | 273.15 | 4.1818 | 0.6071 | 1497 | 32 | 2 | 100 | 498.36 | 498.36 | 12.07 | 0.45 | 2.348204e-05
0.3 | 0.5 | 1e-08 | 1064 | 10 | 0.08 | 20 | 30 | 300 | 2 | 0.45 | 18 | 3 | 33.33333 | 497.1 | 497.1 | 12.621 | 1.82767 | 12.621 | 1.333 | 80 | 1 | 4315 | 73 | 997 | 373.15 | 273.15 | 4.1818 | 0.6071 | 1497 | 265 | 42 | 9.52381 | 358.6 | 403.4049 | 7.85 | 4.75 | 0.00028838
0.3 | 0.5 | 1e-08 | 1064 | 10 | 0.08 | 20 | 30 | 300 | 2 | 0.45 | 18 | 3 | 33.33333 | 497.1 | 497.1 | 12.621 | 1.82767 | 12.621 | 1.333 | 80 | 1 | 4315 | 73 | 997 | 373.15 | 273.15 | 4.1818 | 0.6071 | 1497 | 265 | 42 | 9.52381 | 358.6 | 403.4049 | 7.85 | 4.75 | 0.0028838
0.3 | 0.5 | 1e-08 | 1064 | 10 | 0.08 | 20 | 30 | 300 | 2 | 0.45 | 18 | 3 | 33.33333 | 497.1 | 497.1 | 12.621 | 1.82767 | 12.621 | 1.333 | 80 | 1 | 4315 | 73 | 997 | 373.15 | 273.15 | 4.1818 | 0.6071 | 1497 | 265 | 42 | 9.52381 | 358.6 | 403.4049 | 7.85 | 4.75 | 0.028838
0.3 | 0.5 | 1e-08 | 1064 | 10 | 0.08 | 20 | 30 | 150 | 2 | 0.45 | 46 | 9 | 11.11111 | 364.8 | 408.0625 | 7.562 | 1.712 | 10.48 | 1.3611 | 24.3 | 1.144 | 171 | 22 | 789 | 351.38 | 159.01 | 2.44 | 0.169 | 1162 | 32 | 2 | 100 | 498.36 | 498.36 | 12.07 | 0.45 | 0.0005925439
0.3 | 0.5 | 1e-08 | 1064 | 10 | 0.08 | 20 | 15 | 150 | 2 | 0.45 | 62 | 10 | 20 | 358.2 | 403 | 7.562 | 2.28 | 10.16 | 1.43 | 41.4 | 16.1 | 6645 | 48 | 1110 | 0 | 260.2 | 2.41 | 0.256 | 1658 | 32 | 2 | 100 | 498.36 | 498.36 | 12.07 | 0.45 | 1.524831e-05
0.3 | 0.5 | 1e-08 | 1064 | 10 | 0.08 | 20 | 15 | 150 | 2 | 0.45 | 58 | 10 | 10 | 351.9 | 427 | 7 | 0.423 | 9.703 | 1.3588 | 20.7 | 0.3311 | 119 | 25 | 784 | 329.2 | 178.5 | 2.18 | 0.161 | 1203 | 32 | 2 | 100 | 498.36 | 498.36 | 12.07 | 0.45 | 0.0008514706
1.475 | 0.5 | 4e-08 | 1064 | 5000 | 0.0055 | 6.3 | 30 | 150 | 1 | 0.45 | 18 | 3 | 33.33333 | 497.1 | 497.1 | 12.621 | 1.82767 | 12.621 | 1.333 | 80 | 1 | 4315 | 73 | 997 | 373.15 | 273.15 | 4.1818 | 0.6071 | 1497 | 32 | 2 | 100 | 498.36 | 498.36 | 12.07 | 0.45 | 2.348204e-05
0.75 | 0.5 | 4e-08 | 1064 | 5000 | 0.0055 | 6.3 | 30 | 150 | 1 | -1 | 18 | 3 | 33.33333 | 497.1 | 497.1 | 12.621 | 1.82767 | 12.621 | 1.333 | 80 | 1 | 4315 | 73 | 997 | 373.15 | 273.15 | 4.1818 | 0.6071 | 1497 | 40 | 1 | 0 | 1 | 1 | 15.76 | -1 | 2.348204e-05
0.54 | 0.5 | 4e-08 | 1064 | 5000 | 0.0055 | 6.3 | 30 | 150 | 1 | 0.45 | 58 | 10 | 10 | 351.9 | 427 | 7 | 0.423 | 9.703 | 1.3588 | 20.7 | 0.3311 | 119 | 25 | 784 | 329.2 | 178.5 | 2.18 | 0.161 | 1203 | 32 | 2 | 100 | 498.36 | 498.36 | 12.07 | 0.45 | 0.0008514706
0.3 | 0.5 | 1e-13 | 800 | 1000 | 0.0005 | 5 | 20 | 20000 | 1 | 0.45 | 18 | 3 | 33.33333 | 497.1 | 497.1 | 12.621 | 1.82767 | 12.621 | 1.333 | 80 | 1 | 4315 | 73 | 997 | 373.15 | 273.15 | 4.1818 | 0.6071 | 1497 | 32 | 2 | 100 | 498.36 | 498.36 | 12.07 | 0.45 | 2.348204e-05
0.3 | 0.5 | 1e-13 | 800 | 1000 | 0.0005 | 5 | 20 | 20000 | 1 | 0.45 | 58 | 10 | 10 | 351.9 | 427 | 7 | 0.423 | 9.703 | 1.3588 | 20.7 | 0.3311 | 119 | 25 | 784 | 329.2 | 178.5 | 2.18 | 0.161 | 1203 | 32 | 2 | 100 | 498.36 | 498.36 | 12.07 | 0.45 | 0.0008514706
2 | 0 | 1e-08 | 1064 | 1 | 0.5 | 10 | 4.166667 | 4.166667 | 1 | 0.45 | 18 | 3 | 33.33333 | 497.1 | 497.1 | 12.621 | 1.82767 | 12.621 | 1.333 | 80 | 1 | 4315 | 73 | 997 | 373.15 | 273.15 | 4.1818 | 0.6071 | 1497 | 32 | 2 | 100 | 498.36 | 498.36 | 12.07 | 0.45 | 2.348204e-05
1.4 | 1 | 9e-09 | 1064 | 1 | 0.08 | 10 | 10 | 10 | 1 | 0.45 | 18 | 3 | 33.33333 | 497.1 | 497.1 | 12.621 | 1.82767 | 12.621 | 1.333 | 80 | 1 | 4315 | 73 | 997 | 373.15 | 273.15 | 4.1818 | 0.6071 | 1497 | 32 | 2 | 100 | 498.36 | 498.36 | 12.07 | 0.45 | 2.348204e-05
1.4 | 1 | 9e-09 | 1064 | 1 | 0.2 | 10 | 10 | 10 | 1 | 0.45 | 18 | 3 | 33.33333 | 497.1 | 497.1 | 12.621 | 1.82767 | 12.621 | 1.333 | 80 | 1 | 4315 | 73 | 997 | 373.15 | 273.15 | 4.1818 | 0.6071 | 1497 | 32 | 2 | 100 | 498.36 | 498.36 | 12.07 | 0.45 | 2.348204e-05
0.3 | 0.5 | 1e-08 | 1064 | 10 | 0.08 | 18 | 10 | 100 | 1 | 0.45 | 18 | 3 | 33.33333 | 497.1 | 497.1 | 12.621 | 1.82767 | 12.621 | 1.333 | 80 | 1 | 4315 | 73 | 997 | 373.15 | 273.15 | 4.1818 | 0.6071 | 1497 | 32 | 2 | 100 | 498.36 | 498.36 | 12.07 | 0.45 | 2.348204e-05
0.6 | 1 | 5e-09 | 532 | 10 | 0.06 | 10 | 15 | 150 | 1 | 0.45 | 18 | 3 | 33.33333 | 497.1 | 497.1 | 12.621 | 1.82767 | 12.621 | 1.333 | 80 | 1 | 4315 | 73 | 997 | 373.15 | 273.15 | 4.1818 | 0.6071 | 1497 | 34 | 4 | 50 | 210.66 | 314.26 | 10.58 | 1.078 | 0.09892069
0 | 0 | 5e-09 | 1064 | 10 | 0.36 | 1 | 40 | 400 | 2 | 0.45 | 18 | 3 | 33.33333 | 497.1 | 497.1 | 12.621 | 1.82767 | 12.621 | 1.333 | 80 | 1 | 4315 | 73 | 997 | 373.15 | 273.15 | 4.1818 | 0.6071 | 1497 | 135 | 15 | 0 | 375.3 | 454.56875 | 8.3 | 0.012 | 1.35e-05
0.27 | 0.5 | 5e-09 | 1064 | 10 | 0.36 | 1 | 40 | 400 | 2 | 0.45 | 18 | 3 | 33.33333 | 497.1 | 497.1 | 12.621 | 1.82767 | 12.621 | 1.333 | 80 | 1 | 4315 | 73 | 997 | 373.15 | 273.15 | 4.1818 | 0.6071 | 1497 | 111 | 13 | 7.692308 | 375.3 | 479.1615 | 8.45 | 2.34 | 1.11e-05
0.34 | 0.5 | 5e-09 | 1064 | 10 | 0.36 | 1 | 40 | 400 | 2 | 0.45 | 18 | 3 | 33.33333 | 497.1 | 497.1 | 12.621 | 1.82767 | 12.621 | 1.333 | 80 | 1 | 4315 | 73 | 997 | 373.15 | 273.15 | 4.1818 | 0.6071 | 1497 | 126 | 15 | 13.33333 | 356 | 471.8 | 7 | 0 | 1.26e-05
1.75 | 1 | 7e-09 | 1064 | 10 | 0.1 | 10 | 10 | 100 | 1 | -1 | 32 | 6 | 16.66667 | 384.9 | 406.16 | 7.562 | 1.569 | 10.84 | 1.33141 | 32.66 | 0.593 | 249 | 23 | 792 | 337.8 | 175.6 | 2.53 | 0.2 | 1121 | 40 | 1 | 0 | 1 | 1 | 15.76 | -1 | 0.0004069277
1.5 | 0 | 7e-09 | 1064 | 10 | 0.1 | 10 | 10 | 100 | 1 | 0.45 | 18 | 3 | 33.33333 | 497.1 | 497.1 | 12.621 | 1.82767 | 12.621 | 1.333 | 80 | 1 | 4315 | 73 | 997 | 373.15 | 273.15 | 4.1818 | 0.6071 | 1497 | 32 | 2 | 100 | 498.36 | 498.36 | 12.07 | 0.45 | 2.348204e-05
2 | 0 | 1e-08 | 532 | 5 | 0.1 | 10 | 60 | 300 | 1 | 0.45 | 18 | 3 | 33.33333 | 497.1 | 497.1 | 12.621 | 1.82767 | 12.621 | 1.333 | 80 | 1 | 4315 | 73 | 997 | 373.15 | 273.15 | 4.1818 | 0.6071 | 1497 | 32 | 2 | 100 | 498.36 | 498.36 | 12.07 | 0.45 | 2.348204e-05
0.3 | 0.5 | 1e-08 | 1064 | 10 | 0.01 | 10 | 2.5 | 25 | 1 | 0.45 | 18 | 3 | 33.33333 | 497.1 | 497.1 | 12.621 | 1.82767 | 12.621 | 1.333 | 80 | 1 | 4315 | 73 | 997 | 373.15 | 273.15 | 4.1818 | 0.6071 | 1497 | 32 | 2 | 100 | 498.36 | 498.36 | 12.07 | 0.45 | 2.348204e-05
0.3 | 0.5 | 1.2e-10 | 1064 | 110000 | 2.727273e-05 | 5.6 | 120 | 13200000 | 1 | 0.45 | 58 | 10 | 10 | 351.9 | 427 | 7 | 0.423 | 9.703 | 1.3588 | 20.7 | 0.3311 | 119 | 25 | 784 | 329.2 | 178.5 | 2.18 | 0.161 | 1203 | 32 | 2 | 100 | 498.36 | 498.36 | 12.07 | 0.45 | 0.0008514706
0.6 | 1 | 9e-09 | 1064 | 10 | 0.08 | 10 | 10 | 100 | 1 | 0.45 | 18 | 3 | 33.33333 | 497.1 | 497.1 | 12.621 | 1.82767 | 12.621 | 1.333 | 80 | 1 | 4315 | 73 | 997 | 373.15 | 273.15 | 4.1818 | 0.6071 | 1497 | 32 | 2 | 100 | 498.36 | 498.36 | 12.07 | 0.45 | 2.348204e-05
0.6 | 1 | 5e-09 | 1064 | 10 | 0.35 | 10 | 40 | 400 | 1 | 0.45 | 18 | 3 | 33.33333 | 497.1 | 497.1 | 12.621 | 1.82767 | 12.621 | 1.333 | 80 | 1 | 4315 | 73 | 997 | 373.15 | 273.15 | 4.1818 | 0.6071 | 1497 | 32 | 2 | 100 | 498.36 | 498.36 | 12.07 | 0.45 | 2.348204e-05
2 | 0 | 7e-09 | 1064 | 10 | 0.36 | 10 | 15 | 150 | 1 | 0.45 | 18 | 3 | 33.33333 | 497.1 | 497.1 | 12.621 | 1.82767 | 12.621 | 1.333 | 80 | 1 | 4315 | 73 | 997 | 373.15 | 273.15 | 4.1818 | 0.6071 | 1497 | 40000 | 6363 | 14.28571 | 355.2 | 381.9143 | 7.562 | 2.28 | 0.035
2 | 0 | 7e-09 | 1064 | 10 | 0.04 | 3 | 180 | 1800 | 1 | 0.45 | 18 | 3 | 33.33333 | 497.1 | 497.1 | 12.621 | 1.82767 | 12.621 | 1.333 | 80 | 1 | 4315 | 73 | 997 | 373.15 | 273.15 | 4.1818 | 0.6071 | 1497 | 40000 | 6120 | 5.882353 | 352 | 408.6444 | 9.2 | 3.609 | 0.065
0 | 0 | 1e-08 | 1064 | 6 | 0.5 | 10 | 30 | 150 | 1 | 0.45 | 18 | 3 | 33.33333 | 497.1 | 497.1 | 12.621 | 1.82767 | 12.621 | 1.333 | 80 | 1 | 4315 | 73 | 997 | 373.15 | 273.15 | 4.1818 | 0.6071 | 1497 | 32 | 2 | 100 | 498.36 | 498.36 | 12.07 | 0.45 | 2.348204e-05
2 | 0 | 1e-08 | 1064 | 1 | 0.8 | 10 | 3.333333 | 3.333333 | 1 | 0.45 | 18 | 3 | 33.33333 | 497.1 | 497.1 | 12.621 | 1.82767 | 12.621 | 1.333 | 80 | 1 | 4315 | 73 | 997 | 373.15 | 273.15 | 4.1818 | 0.6071 | 1497 | 32 | 2 | 100 | 498.36 | 498.36 | 12.07 | 0.45 | 2.348204e-05
2 | 0 | 7e-09 | 1064 | 6 | 0.04 | 10 | 6 | 36 | 1 | 0.45 | 18 | 3 | 33.33333 | 497.1 | 497.1 | 12.621 | 1.82767 | 12.621 | 1.333 | 80 | 1 | 4315 | 73 | 997 | 373.15 | 273.15 | 4.1818 | 0.6071 | 1497 | 32 | 2 | 100 | 498.36 | 498.36 | 12.07 | 0.45 | 2.348204e-05
1.9 | 0.5 | 7e-09 | 1064 | 6 | 0.04 | 10 | 6 | 36 | 1 | 0.45 | 58 | 10 | 10 | 351.9 | 427 | 7 | 0.423 | 9.703 | 1.3588 | 20.7 | 0.3311 | 119 | 25 | 784 | 329.2 | 178.5 | 2.18 | 0.161 | 1203 | 32 | 2 | 100 | 498.36 | 498.36 | 12.07 | 0.45 | 0.0008514706
2 | 0 | 7e-09 | 1064 | 6 | 0.04 | 10 | 6 | 36 | 1 | 0.45 | 46 | 9 | 11.11111 | 364.8 | 408.0625 | 7.562 | 1.712 | 10.48 | 1.3611 | 24.3 | 1.144 | 171 | 22 | 789 | 351.38 | 159.01 | 2.44 | 0.169 | 1162 | 32 | 2 | 100 | 498.36 | 498.36 | 12.07 | 0.45 | 0.0005925439
0 | 0 | 1e-08 | 532 | 6 | 0.26 | 1.5 | 0.1388889 | 0.8333333 | 1 | 0.45 | 18 | 3 | 33.33333 | 497.1 | 497.1 | 12.621 | 1.82767 | 12.621 | 1.333 | 80 | 1 | 4315 | 73 | 997 | 373.15 | 273.15 | 4.1818 | 0.6071 | 1497 | 32 | 2 | 100 | 498.36 | 498.36 | 12.07 | 0.45 | 2.348204e-05
0 | 0 | 1e-08 | 532 | 6 | 0.26 | 1.5 | 0.1416667 | 0.85 | 1 | 0.45 | 60 | 12 | 8.333333 | 356.9 | 394.9364 | 7.562 | 1.789 | 10.22 | 1.387 | 20.1 | 1.959 | 140 | 22 | 803 | 369 | 146 | 2.39 | 0.154 | 1223 | 32 | 2 | 100 | 498.36 | 498.36 | 12.07 | 0.45 | 0.00072375
1 | 0 | 1e-08 | 532 | 10 | 0.08 | 10 | 30 | 150 | 1 | 0.45 | 18 | 3 | 33.33333 | 497.1 | 497.1 | 12.621 | 1.82767 | 12.621 | 1.333 | 80 | 1 | 4315 | 73 | 997 | 373.15 | 273.15 | 4.1818 | 0.6071 | 1497 | 32 | 2 | 100 | 498.36 | 498.36 | 12.07 | 0.45 | 2.348204e-05
0.6 | 1 | 1e-08 | 1064 | 6 | 0.9 | 10 | 0.5555556 | 3.333333 | 1 | 0.45 | 46 | 9 | 11.11111 | 364.8 | 408.0625 | 7.562 | 1.712 | 10.48 | 1.3611 | 24.3 | 1.144 | 171 | 22 | 789 | 351.38 | 159.01 | 2.44 | 0.169 | 1162 | 32 | 2 | 100 | 498.36 | 498.36 | 12.07 | 0.45 | 0.0005925439
0 | 0 | 5e-09 | 1064 | 10 | 0.08 | 30 | 5 | 50 | 2 | -0.07 | 18 | 3 | 33.33333 | 497.1 | 497.1 | 12.621 | 1.82767 | 12.621 | 1.333 | 80 | 1 | 4315 | 73 | 997 | 373.15 | 273.15 | 4.1818 | 0.6071 | 1497 | 28 | 2 | 0 | 944.84 | 944.84 | 15.58 | -0.07 | 2.348204e-05
0 | 0 | 5e-09 | 1064 | 10 | 0.08 | 30 | 10 | 100 | 2 | -0.07 | 18 | 3 | 33.33333 | 497.1 | 497.1 | 12.621 | 1.82767 | 12.621 | 1.333 | 80 | 1 | 4315 | 73 | 997 | 373.15 | 273.15 | 4.1818 | 0.6071 | 1497 | 28 | 2 | 0 | 944.84 | 944.84 | 15.58 | -0.07 | 2.348204e-05
0 | 0 | 5e-09 | 1064 | 10 | 0.08 | 30 | 20 | 200 | 2 | -0.07 | 18 | 3 | 33.33333 | 497.1 | 497.1 | 12.621 | 1.82767 | 12.621 | 1.333 | 80 | 1 | 4315 | 73 | 997 | 373.15 | 273.15 | 4.1818 | 0.6071 | 1497 | 28 | 2 | 0 | 944.84 | 944.84 | 15.58 | -0.07 | 2.348204e-05
0 | 0 | 5e-09 | 1064 | 10 | 0.08 | 30 | 30 | 300 | 2 | -0.07 | 18 | 3 | 33.33333 | 497.1 | 497.1 | 12.621 | 1.82767 | 12.621 | 1.333 | 80 | 1 | 4315 | 73 | 997 | 373.15 | 273.15 | 4.1818 | 0.6071 | 1497 | 28 | 2 | 0 | 944.84 | 944.84 | 15.58 | -0.07 | 2.348204e-05
0 | 0 | 5e-09 | 1064 | 10 | 0.08 | 30 | 50 | 500 | 2 | -0.07 | 18 | 3 | 33.33333 | 497.1 | 497.1 | 12.621 | 1.82767 | 12.621 | 1.333 | 80 | 1 | 4315 | 73 | 997 | 373.15 | 273.15 | 4.1818 | 0.6071 | 1497 | 28 | 2 | 0 | 944.84 | 944.84 | 15.58 | -0.07 | 2.348204e-05
2 | 0 | 3e-12 | 1030 | 10100000 | 4.950495e-05 | 10 | 60 | 606000000 | 3 | 0.45 | 18 | 3 | 33.33333 | 497.1 | 497.1 | 12.621 | 1.82767 | 12.621 | 1.333 | 80 | 1 | 4315 | 73 | 997 | 373.15 | 273.15 | 4.1818 | 0.6071 | 1497 | 32 | 2 | 100 | 498.36 | 498.36 | 12.07 | 0.45 | 2.348204e-05
0 | 0 | 7e-09 | 532 | 10 | 0.1 | 5 | 30 | 300 | 1 | 0.45 | 60 | 12 | 8.333333 | 365 | 392.8636 | 6.85 | 1.874 | 10.17 | 1.3776 | 18.23 | 2.3703 | 135 | 24 | 786 | 355.8 | 184 | 2.58 | 0.135 | 1128.2 | 32 | 2 | 100 | 498.36 | 498.36 | 12.07 | 0.45 | 0.0007505556
0 | 0 | 5e-09 | 532 | 10 | 0.068 | 10 | 5 | 50 | 1 | -0.07 | 46 | 9 | 11.11111 | 364.8 | 408.0625 | 7.562 | 1.712 | 10.48 | 1.3611 | 24.3 | 1.144 | 171 | 22 | 789 | 351.38 | 159.01 | 2.44 | 0.169 | 1162 | 28 | 2 | 0 | 944.84 | 944.84 | 15.58 | -0.07 | 0.0005925439
0.3 | 1 | 1e-08 | 1064 | 10 | 0.13 | 10 | 5 | 50 | 1 | 0.45 | 18 | 3 | 33.33333 | 497.1 | 497.1 | 12.621 | 1.82767 | 12.621 | 1.333 | 80 | 1 | 4315 | 73 | 997 | 373.15 | 273.15 | 4.1818 | 0.6071 | 1497 | 32 | 2 | 100 | 498.36 | 498.36 | 12.07 | 0.45 | 2.348204e-05
0 | 0 | 1e-08 | 1064 | 10 | 0.13 | 10 | 5 | 50 | 1 | 0.45 | 46 | 9 | 11.11111 | 364.8 | 408.0625 | 7.562 | 1.712 | 10.48 | 1.3611 | 24.3 | 1.144 | 171 | 22 | 789 | 351.38 | 159.01 | 2.44 | 0.169 | 1162 | 32 | 2 | 100 | 498.36 | 498.36 | 12.07 | 0.45 | 0.0005925439
0 | 0 | 7e-09 | 1064 | 15 | 0.05 | 3 | 80 | 1200 | 1 | 0.45 | 18 | 3 | 33.33333 | 497.1 | 497.1 | 12.621 | 1.82767 | 12.621 | 1.333 | 80 | 1 | 4315 | 73 | 997 | 373.15 | 273.15 | 4.1818 | 0.6071 | 1497 | 32 | 2 | 100 | 498.36 | 498.36 | 12.07 | 0.45 | 2.348204e-05
2 | 0 | 1e-08 | 532 | 6 | 0.26 | 10 | 1.388889 | 8.333333 | 1 | 0.45 | 18 | 3 | 33.33333 | 497.1 | 497.1 | 12.621 | 1.82767 | 12.621 | 1.333 | 80 | 1 | 4315 | 73 | 997 | 373.15 | 273.15 | 4.1818 | 0.6071 | 1497 | 17 | 2 | 50 | 465.7 | 465.7 | 13.017 | 1.82767 | 0.004
0 | 0 | 1e-08 | 532 | 40 | 1.2 | 30 | 5 | 200 | 2 | -0.07 | 18 | 3 | 33.33333 | 497.1 | 497.1 | 12.621 | 1.82767 | 12.621 | 1.333 | 80 | 1 | 4315 | 73 | 997 | 373.15 | 273.15 | 4.1818 | 0.6071 | 1497 | 28 | 2 | 0 | 944.84 | 944.84 | 15.58 | -0.07 | 2.348204e-05
0 | 0 | 1e-08 | 532 | 40 | 1.2 | 30 | 10 | 400 | 2 | -0.07 | 18 | 3 | 33.33333 | 497.1 | 497.1 | 12.621 | 1.82767 | 12.621 | 1.333 | 80 | 1 | 4315 | 73 | 997 | 373.15 | 273.15 | 4.1818 | 0.6071 | 1497 | 28 | 2 | 0 | 944.84 | 944.84 | 15.58 | -0.07 | 2.348204e-05
0 | 0 | 1e-08 | 532 | 40 | 1.2 | 30 | 20 | 800 | 2 | -0.07 | 18 | 3 | 33.33333 | 497.1 | 497.1 | 12.621 | 1.82767 | 12.621 | 1.333 | 80 | 1 | 4315 | 73 | 997 | 373.15 | 273.15 | 4.1818 | 0.6071 | 1497 | 28 | 2 | 0 | 944.84 | 944.84 | 15.58 | -0.07 | 2.348204e-05
0 | 0 | 1e-08 | 532 | 40 | 1.2 | 30 | 30 | 1200 | 2 | -0.07 | 18 | 3 | 33.33333 | 497.1 | 497.1 | 12.621 | 1.82767 | 12.621 | 1.333 | 80 | 1 | 4315 | 73 | 997 | 373.15 | 273.15 | 4.1818 | 0.6071 | 1497 | 28 | 2 | 0 | 944.84 | 944.84 | 15.58 | -0.07 | 2.348204e-05
1.7 | 0.5 | 5e-09 | 1064 | 10 | 0.054 | 15 | 30 | 300 | 1 | 0.45 | 18 | 3 | 33.33333 | 497.1 | 497.1 | 12.621 | 1.82767 | 12.621 | 1.333 | 80 | 1 | 4315 | 73 | 997 | 373.15 | 273.15 | 4.1818 | 0.6071 | 1497 | 32 | 2 | 100 | 498.36 | 498.36 | 12.07 | 0.45 | 2.348204e-05
1.7 | 0.5 | 5e-09 | 355 | 10 | 0.054 | 15 | 30 | 300 | 1 | 0.45 | 18 | 3 | 33.33333 | 497.1 | 497.1 | 12.621 | 1.82767 | 12.621 | 1.333 | 80 | 1 | 4315 | 73 | 997 | 373.15 | 273.15 | 4.1818 | 0.6071 | 1497 | 32 | 2 | 100 | 498.36 | 498.36 | 12.07 | 0.45 | 2.348204e-05
1.7 | 0.5 | 2e-10 | 800 | 1000 | 0.00056 | 15 | 30 | 30000 | 1 | 0.45 | 18 | 3 | 33.33333 | 497.1 | 497.1 | 12.621 | 1.82767 | 12.621 | 1.333 | 80 | 1 | 4315 | 73 | 997 | 373.15 | 273.15 | 4.1818 | 0.6071 | 1497 | 32 | 2 | 100 | 498.36 | 498.36 | 12.07 | 0.45 | 2.348204e-05
1.7 | 0.5 | 3e-14 | 800 | 1000 | 0.00056 | 15 | 30 | 30000 | 1 | 0.45 | 18 | 3 | 33.33333 | 497.1 | 497.1 | 12.621 | 1.82767 | 12.621 | 1.333 | 80 | 1 | 4315 | 73 | 997 | 373.15 | 273.15 | 4.1818 | 0.6071 | 1497 | 32 | 2 | 100 | 498.36 | 498.36 | 12.07 | 0.45 | 2.348204e-05
2 | 0 | 2e-08 | 544 | 10000 | 0.00125 | 28 | 180 | 1800000 | 1 | 0.45 | 18 | 3 | 33.33333 | 497.1 | 497.1 | 12.621 | 1.82767 | 12.621 | 1.333 | 80 | 1 | 4315 | 73 | 997 | 373.15 | 273.15 | 4.1818 | 0.6071 | 1497 | 265 | 42 | 9.52381 | 358.6 | 403.4049 | 7.85 | 4.75 | 0.0028838
0 | 0 | 1e-08 | 1064 | 6 | 0.2 | 10 | 0.9722222 | 5.833333 | 1 | 0.45 | 18 | 3 | 33.33333 | 497.1 | 497.1 | 12.621 | 1.82767 | 12.621 | 1.333 | 80 | 1 | 4315 | 73 | 997 | 373.15 | 273.15 | 4.1818 | 0.6071 | 1497 | 32 | 2 | 100 | 498.36 | 498.36 | 12.07 | 0.45 | 2.348204e-05
0 | 0 | 1e-08 | 1064 | 6 | 0.2 | 10 | 0.9722222 | 5.833333 | 1 | 0.45 | 18 | 3 | 33.33333 | 497.1 | 497.1 | 12.621 | 1.82767 | 12.621 | 1.333 | 80 | 1 | 4315 | 73 | 997 | 373.15 | 273.15 | 4.1818 | 0.6071 | 1497 | 62 | 10 | 20 | 358.2 | 403 | 7.562 | 2.28 | 0.4252874
0.9 | 0.5 | 7e-09 | 1064 | 20 | 0.18 | 5 | 7.5 | 896780 | 1 | 0.45 | 18 | 3 | 33.33333 | 497.1 | 497.1 | 12.621 | 1.82767 | 12.621 | 1.333 | 80 | 1 | 4315 | 73 | 997 | 373.15 | 273.15 | 4.1818 | 0.6071 | 1497 | 32 | 2 | 100 | 498.36 | 498.36 | 12.07 | 0.45 | 2.348204e-05
0.2 | 0.5 | 7e-09 | 1064 | 20 | 0.18 | 5 | 7.5 | 896780 | 1 | 0.45 | 46 | 9 | 11.11111 | 364.8 | 408.0625 | 7.562 | 1.712 | 10.48 | 1.3611 | 24.3 | 1.144 | 171 | 22 | 789 | 351.38 | 159.01 | 2.44 | 0.169 | 1162 | 32 | 2 | 100 | 498.36 | 498.36 | 12.07 | 0.45 | 0.0005925439
1 | 0 | 2e-12 | 800 | 1000 | 0.002 | 10 | 30 | 30000 | 1 | 0.45 | 18 | 3 | 33.33333 | 497.1 | 497.1 | 12.621 | 1.82767 | 12.621 | 1.333 | 80 | 1 | 4315 | 73 | 997 | 373.15 | 273.15 | 4.1818 | 0.6071 | 1497 | 32 | 2 | 100 | 498.36 | 498.36 | 12.07 | 0.45 | 2.348204e-05
1 | 0 | 2e-12 | 800 | 1000 | 0.002 | 10 | 30 | 30000 | 1 | 0.45 | 119 | 5 | 60 | 311.1 | 331.45 | 8.109 | 3.6131 | 11.37 | 1.4459 | 4.89 | 0.563 | 136 | 27 | 1490 | 334.3 | 209.7 | 0.96 | 0.117 | 987 | 32 | 2 | 100 | 498.36 | 498.36 | 12.07 | 0.45 | 0.0007450368
2 | 0 | 2e-12 | 800 | 1000 | 0.002 | 10 | 30 | 30000 | 1 | 0.45 | 119 | 5 | 60 | 311.1 | 331.45 | 8.109 | 3.6131 | 11.37 | 1.4459 | 4.89 | 0.563 | 136 | 27 | 1490 | 334.3 | 209.7 | 0.96 | 0.117 | 987 | 32 | 2 | 100 | 498.36 | 498.36 | 12.07 | 0.45 | 0.0007450368
2.5 | 0 | 2e-12 | 800 | 1000 | 0.002 | 10 | 30 | 30000 | 1 | 0.45 | 119 | 5 | 60 | 311.1 | 331.45 | 8.109 | 3.6131 | 11.37 | 1.4459 | 4.89 | 0.563 | 136 | 27 | 1490 | 334.3 | 209.7 | 0.96 | 0.117 | 987 | 32 | 2 | 100 | 498.36 | 498.36 | 12.07 | 0.45 | 0.0007450368
2 | 0 | 7e-09 | 1064 | 1 | 0.08 | 10 | 4.166667 | 4.166667 | 1 | 0.45 | 18 | 3 | 33.33333 | 497.1 | 497.1 | 12.621 | 1.82767 | 12.621 | 1.333 | 80 | 1 | 4315 | 73 | 997 | 373.15 | 273.15 | 4.1818 | 0.6071 | 1497 | 32 | 2 | 100 | 498.36 | 498.36 | 12.07 | 0.45 | 2.348204e-05
0.6 | 1 | 6e-09 | 532 | 20 | 0.045 | 10 | 5 | 100 | 2 | 0.45 | 88 | 14 | 14.28571 | 351.9 | 330.71 | 7 | 3.25 | 10.01 | 1.372 | 6.0814 | 0.4546 | 88 | 24 | 902 | 0 | 189.6 | 3.2 | 0.144 | 1162 | 32 | 2 | 100 | 498.36 | 498.36 | 12.07 | 0.45 | 0.00115142
0 | 0 | 6e-09 | 532 | 20 | 0.045 | 10 | 5 | 100 | 2 | 0.45 | 88 | 14 | 14.28571 | 351.9 | 330.71 | 7 | 3.25 | 10.01 | 1.372 | 6.0814 | 0.4546 | 88 | 24 | 902 | 0 | 189.6 | 3.2 | 0.144 | 1162 | 32 | 2 | 100 | 498.36 | 498.36 | 12.07 | 0.45 | 0.00115142
0.6 | 1 | 6e-09 | 532 | 20 | 0.045 | 10 | 5 | 100 | 2 | 0.45 | 88 | 14 | 14.28571 | 351.9 | 330.71 | 7 | 3.25 | 10.01 | 1.372 | 6.0814 | 0.4546 | 88 | 24 | 902 | 0 | 189.6 | 3.2 | 0.144 | 1162 | 32 | 2 | 100 | 498.36 | 498.36 | 12.07 | 0.45 | 0.00115142
0 | 0 | 6e-09 | 532 | 20 | 0.045 | 10 | 5 | 100 | 2 | 0.45 | 88 | 14 | 14.28571 | 351.9 | 330.71 | 7 | 3.25 | 10.01 | 1.372 | 6.0814 | 0.4546 | 88 | 24 | 902 | 0 | 189.6 | 3.2 | 0.144 | 1162 | 32 | 2 | 100 | 498.36 | 498.36 | 12.07 | 0.45 | 0.00115142
0 | 0 | 6e-09 | 532 | 20 | 0.045 | 10 | 6 | 120 | 2 | 0.45 | 41 | 6 | 33.33333 | 405.8 | 535.22 | 9.84 | 3.862 | 12.2 | 1.344 | 36.64 | 0.343 | 204 | 29 | 786 | 355 | 228 | 2.23 | 0.188 | 1281 | 32 | 2 | 100 | 498.36 | 498.36 | 12.07 | 0.45 | 0.0004966912
1.65 | 0.75 | 9e-09 | 532 | 10 | 0.08 | 50 | 45 | 450 | 1 | 0.45 | 18 | 3 | 33.33333 | 497.1 | 497.1 | 12.621 | 1.82767 | 12.621 | 1.333 | 80 | 1 | 4315 | 73 | 997 | 373.15 | 273.15 | 4.1818 | 0.6071 | 1497 | 32 | 2 | 100 | 498.36 | 498.36 | 12.07 | 0.45 | 2.348204e-05
0.3 | 0.5 | 7e-09 | 532 | 10 | 0.6 | 10 | 60 | 600 | 1 | 0.45 | 18 | 3 | 33.33333 | 497.1 | 497.1 | 12.621 | 1.82767 | 12.621 | 1.333 | 80 | 1 | 4315 | 73 | 997 | 373.15 | 273.15 | 4.1818 | 0.6071 | 1497 | 32 | 2 | 100 | 498.36 | 498.36 | 12.07 | 0.45 | 2.348204e-05
2 | 0 | 7e-09 | 532 | 3 | 0.08 | 10 | 1.666667 | 5 | 1 | 0.45 | 32 | 6 | 16.66667 | 384.9 | 406.16 | 7.562 | 1.569 | 10.84 | 1.33141 | 32.66 | 0.593 | 249 | 23 | 792 | 337.8 | 175.6 | 2.53 | 0.2 | 1121 | 32 | 2 | 100 | 498.36 | 498.36 | 12.07 | 0.45 | 0.0004069277
1.7 | 0.5 | 7e-09 | 355 | 10 | 0.05 | 10 | 30 | 300 | 1 | 0.45 | 18 | 3 | 33.33333 | 497.1 | 497.1 | 12.621 | 1.82767 | 12.621 | 1.333 | 80 | 1 | 4315 | 73 | 997 | 373.15 | 273.15 | 4.1818 | 0.6071 | 1497 | 132000000 | 11616000 | 9.090909 | 362.8 | 498.9455 | 8.32 | 2.2538 | 0.013
0 | 0 | 2e-08 | 1064 | 10 | 0.12 | 30 | 30 | 150 | 1 | 0.45 | 62 | 10 | 20 | 358.2 | 403 | 7.562 | 2.28 | 10.16 | 1.43 | 41.4 | 16.1 | 6645 | 48 | 1110 | 0 | 260.2 | 2.41 | 0.256 | 1658 | 32 | 2 | 100 | 498.36 | 498.36 | 12.07 | 0.45 | 1.524831e-05
1.7 | 0.5 | 1e-08 | 1064 | 10 | 0.08 | 10 | 15 | 150 | 1 | 0.45 | 18 | 3 | 33.33333 | 497.1 | 497.1 | 12.621 | 1.82767 | 12.621 | 1.333 | 80 | 1 | 4315 | 73 | 997 | 373.15 | 273.15 | 4.1818 | 0.6071 | 1497 | 32 | 2 | 100 | 498.36 | 498.36 | 12.07 | 0.45 | 2.348204e-05
1.55 | 1 | 1e-08 | 1064 | 10 | 0.08 | 10 | 15 | 150 | 1 | 0.45 | 58 | 10 | 10 | 351.9 | 427 | 7 | 0.423 | 9.703 | 1.3588 | 20.7 | 0.3311 | 119 | 25 | 784 | 329.2 | 178.5 | 2.18 | 0.161 | 1203 | 32 | 2 | 100 | 498.36 | 498.36 | 12.07 | 0.45 | 0.0008514706
2 | 0 | 1e-08 | 1064 | 10 | 0.08 | 10 | 15 | 150 | 1 | 0.45 | 18 | 3 | 33.33333 | 497.1 | 497.1 | 12.621 | 1.82767 | 12.621 | 1.333 | 80 | 1 | 4315 | 73 | 997 | 373.15 | 273.15 | 4.1818 | 0.6071 | 1497 | 32 | 2 | 100 | 498.36 | 498.36 | 12.07 | 0.45 | 2.348204e-05
1.55 | 1 | 1e-08 | 1064 | 10 | 0.08 | 10 | 15 | 150 | 1 | 0.45 | 58 | 10 | 10 | 351.9 | 427 | 7 | 0.423 | 9.703 | 1.3588 | 20.7 | 0.3311 | 119 | 25 | 784 | 329.2 | 178.5 | 2.18 | 0.161 | 1203 | 32 | 2 | 100 | 498.36 | 498.36 | 12.07 | 0.45 | 0.0008514706
0.6 | 1 | 8e-09 | 1064 | 10 | 0.06 | 15 | 60 | 600 | 2 | 0.45 | 62 | 10 | 20 | 358.2 | 403 | 7.562 | 2.28 | 10.16 | 1.43 | 41.4 | 16.1 | 6645 | 48 | 1110 | 0 | 260.2 | 2.41 | 0.256 | 1658 | 32 | 2 | 100 | 498.36 | 498.36 | 12.07 | 0.45 | 1.524831e-05
1.4 | 1 | 8e-09 | 532 | 10 | 0.06 | 15 | 60 | 600 | 2 | 0.45 | 62 | 10 | 20 | 358.2 | 403 | 7.562 | 2.28 | 10.16 | 1.43 | 41.4 | 16.1 | 6645 | 48 | 1110 | 0 | 260.2 | 2.41 | 0.256 | 1658 | 32 | 2 | 100 | 498.36 | 498.36 | 12.07 | 0.45 | 1.524831e-05
0.525 | 1 | 8e-09 | 1064 | 10 | 0.04 | 15 | 60 | 600 | 2 | 0.45 | 18 | 3 | 33.33333 | 497.1 | 497.1 | 12.621 | 1.82767 | 12.621 | 1.333 | 80 | 1 | 4315 | 73 | 997 | 373.15 | 273.15 | 4.1818 | 0.6071 | 1497 | 32 | 2 | 100 | 498.36 | 498.36 | 12.07 | 0.45 | 2.348204e-05
1.625 | 1 | 8e-09 | 1064 | 10 | 0.12 | 15 | 60 | 600 | 2 | 0.45 | 18 | 3 | 33.33333 | 497.1 | 497.1 | 12.621 | 1.82767 | 12.621 | 1.333 | 80 | 1 | 4315 | 73 | 997 | 373.15 | 273.15 | 4.1818 | 0.6071 | 1497 | 32 | 2 | 100 | 498.36 | 498.36 | 12.07 | 0.45 | 2.348204e-05
0.535 | 1 | 8e-09 | 1064 | 10 | 0.04 | 15 | 60 | 600 | 2 | 0.45 | 62 | 10 | 20 | 358.2 | 403 | 7.562 | 2.28 | 10.16 | 1.43 | 41.4 | 16.1 | 6645 | 48 | 1110 | 0 | 260.2 | 2.41 | 0.256 | 1658 | 32 | 2 | 100 | 498.36 | 498.36 | 12.07 | 0.45 | 1.524831e-05
0.525 | 1 | 8e-09 | 1064 | 10 | 0.12 | 15 | 60 | 600 | 2 | 0.45 | 62 | 10 | 20 | 358.2 | 403 | 7.562 | 2.28 | 10.16 | 1.43 | 41.4 | 16.1 | 6645 | 48 | 1110 | 0 | 260.2 | 2.41 | 0.256 | 1658 | 32 | 2 | 100 | 498.36 | 498.36 | 12.07 | 0.45 | 1.524831e-05
1 | 0 | 7e-09 | 1064 | 10 | 0.31 | 10 | 15 | 150 | 1 | 0.45 | 18 | 3 | 33.33333 | 497.1 | 497.1 | 12.621 | 1.82767 | 12.621 | 1.333 | 80 | 1 | 4315 | 73 | 997 | 373.15 | 273.15 | 4.1818 | 0.6071 | 1497 | 32 | 2 | 100 | 498.36 | 498.36 | 12.07 | 0.45 | 2.348204e-05
0.9 | 0.5 | 7e-09 | 1064 | 10 | 0.08 | 30 | 10 | 100 | 1 | 0.45 | 41 | 6 | 33.33333 | 405.8 | 535.22 | 9.84 | 3.862 | 12.2 | 1.344 | 36.64 | 0.343 | 204 | 29 | 786 | 355 | 228 | 2.23 | 0.188 | 1281 | 32 | 2 | 100 | 498.36 | 498.36 | 12.07 | 0.45 | 0.0004966912
0.9 | 0.5 | 7e-09 | 532 | 10 | 0.08 | 30 | 10 | 100 | 1 | 0.45 | 41 | 6 | 33.33333 | 405.8 | 535.22 | 9.84 | 3.862 | 12.2 | 1.344 | 36.64 | 0.343 | 204 | 29 | 786 | 355 | 228 | 2.23 | 0.188 | 1281 | 32 | 2 | 100 | 498.36 | 498.36 | 12.07 | 0.45 | 0.0004966912
0.9 | 0.5 | 7e-09 | 355 | 10 | 0.08 | 30 | 10 | 100 | 1 | 0.45 | 41 | 6 | 33.33333 | 405.8 | 535.22 | 9.84 | 3.862 | 12.2 | 1.344 | 36.64 | 0.343 | 204 | 29 | 786 | 355 | 228 | 2.23 | 0.188 | 1281 | 32 | 2 | 100 | 498.36 | 498.36 | 12.07 | 0.45 | 0.0004966912
0 | 0 | 7e-09 | 1064 | 10 | 0.08 | 30 | 10 | 100 | 1 | 0.45 | 41 | 6 | 22.22222 | 366 | 469 | 8.12 | 3.862 | 12.2 | 1.344 | 36.64 | 0.343 | 204 | 29 | 786 | 355 | 228 | 2.23 | 0.188 | 1281 | 32 | 2 | 100 | 498.36 | 498.36 | 12.07 | 0.45 | 0.0004966912
0 | 0 | 7e-09 | 532 | 10 | 0.08 | 30 | 10 | 100 | 1 | 0.45 | 41 | 6 | 22.22222 | 366 | 469 | 8.12 | 3.862 | 12.2 | 1.344 | 36.64 | 0.343 | 204 | 29 | 786 | 355 | 228 | 2.23 | 0.188 | 1281 | 32 | 2 | 100 | 498.36 | 498.36 | 12.07 | 0.45 | 0.0004966912
0 | 0 | 7e-09 | 355 | 10 | 0.08 | 30 | 10 | 100 | 1 | 0.45 | 41 | 6 | 22.22222 | 366 | 469 | 8.12 | 3.862 | 12.2 | 1.344 | 36.64 | 0.343 | 204 | 29 | 786 | 355 | 228 | 2.23 | 0.188 | 1281 | 32 | 2 | 100 | 498.36 | 498.36 | 12.07 | 0.45 | 0.0004966912
0 | 0 | 7e-09 | 1064 | 10 | 0.08 | 30 | 10 | 100 | 1 | 0.45 | 41 | 6 | 16.66667 | 366 | 448.91 | 8.12 | 3.862 | 11.2 | 1.344 | 36.64 | 0.343 | 204 | 29 | 786 | 355 | 228 | 2.23 | 0.188 | 1281 | 32 | 2 | 100 | 498.36 | 498.36 | 12.07 | 0.45 | 0.0004966912
0 | 0 | 7e-09 | 532 | 10 | 0.08 | 30 | 10 | 100 | 1 | 0.45 | 41 | 6 | 16.66667 | 366 | 448.91 | 8.12 | 3.862 | 11.2 | 1.344 | 36.64 | 0.343 | 204 | 29 | 786 | 355 | 228 | 2.23 | 0.188 | 1281 | 32 | 2 | 100 | 498.36 | 498.36 | 12.07 | 0.45 | 0.0004966912
0 | 0 | 7e-09 | 355 | 10 | 0.08 | 30 | 10 | 100 | 1 | 0.45 | 41 | 6 | 16.66667 | 366 | 448.91 | 8.12 | 3.862 | 11.2 | 1.344 | 36.64 | 0.343 | 204 | 29 | 786 | 355 | 228 | 2.23 | 0.188 | 1281 | 32 | 2 | 100 | 498.36 | 498.36 | 12.07 | 0.45 | 0.0004966912
1.025641 | 0 | 7e-09 | 1064 | 10 | 0.08 | 30 | 30 | 150 | 1 | 0.45 | 41 | 6 | 20 | 272 | 402.33 | 8.99 | 0.0139 | 9.1 | 1.333 | 80 | 1 | 4315 | 73 | 997 | 373.15 | 273.15 | 4.1818 | 0.6071 | 1497 | 32 | 2 | 100 | 498.36 | 498.36 | 12.07 | 0.45 | 2.348204e-05
2 | 0 | 7e-09 | 1064 | 10 | 0.08 | 30 | 30 | 150 | 1 | 0.45 | 18 | 3 | 33.33333 | 497.1 | 497.1 | 12.621 | 1.82767 | 12.621 | 1.333 | 80 | 1 | 4315 | 73 | 997 | 373.15 | 273.15 | 4.1818 | 0.6071 | 1497 | 41 | 6 | 33.33333 | 356 | 415.43 | 8.5 | 0.0139 | 0.0007514
2 | 0 | 7e-09 | 1064 | 10 | 0.08 | 30 | 30 | 150 | 1 | 0.45 | 18 | 3 | 33.33333 | 497.1 | 497.1 | 12.621 | 1.82767 | 12.621 | 1.333 | 80 | 1 | 4315 | 73 | 997 | 373.15 | 273.15 | 4.1818 | 0.6071 | 1497 | 41 | 6 | 33.33333 | 356 | 419.87 | 8.35 | 0.0139 | 0.0007612
0.9 | 0.5 | 7e-09 | 1064 | 10 | 0.047 | 8 | 30 | 150 | 1 | 0.45 | 18 | 3 | 33.33333 | 497.1 | 497.1 | 12.621 | 1.82767 | 12.621 | 1.333 | 80 | 1 | 4315 | 73 | 997 | 373.15 | 273.15 | 4.1818 | 0.6071 | 1497 | 32 | 2 | 100 | 498.36 | 498.36 | 12.07 | 0.45 | 2.348204e-05
1.55 | 1 | 9e-09 | 1064 | 1 | 0.05 | 10 | 30 | 150 | 1 | 0.45 | 18 | 3 | 33.33333 | 497.1 | 497.1 | 12.621 | 1.82767 | 12.621 | 1.333 | 80 | 1 | 4315 | 73 | 997 | 373.15 | 273.15 | 4.1818 | 0.6071 | 1497 | 132000000 | 11616000 | 9.090909 | 362.8 | 498.9455 | 8.32 | 2.2538 | 0.0001
0.7 | 0.5 | 1e-08 | 1064 | 10 | 0.4 | 10 | 30 | 150 | 1 | 0.45 | 18 | 3 | 33.33333 | 497.1 | 497.1 | 12.621 | 1.82767 | 12.621 | 1.333 | 80 | 1 | 4315 | 73 | 997 | 373.15 | 273.15 | 4.1818 | 0.6071 | 1497 | 32 | 2 | 100 | 498.36 | 498.36 | 12.07 | 0.45 | 2.348204e-05
0.6 | 1 | 7e-09 | 1064 | 10 | 0.08 | 10 | 15 | 150 | 1 | 0.45 | 46 | 9 | 11.11111 | 364.8 | 408.0625 | 7.562 | 1.712 | 10.48 | 1.3611 | 24.3 | 1.144 | 171 | 22 | 789 | 351.38 | 159.01 | 2.44 | 0.169 | 1162 | 32 | 2 | 100 | 498.36 | 498.36 | 12.07 | 0.45 | 0.0005925439
1 | 0 | 7e-09 | 1064 | 20 | 0.15 | 5 | 30 | 600 | 1 | 0.45 | 18 | 3 | 33.33333 | 497.1 | 497.1 | 12.621 | 1.82767 | 12.621 | 1.333 | 80 | 1 | 4315 | 73 | 997 | 373.15 | 273.15 | 4.1818 | 0.6071 | 1497 | 32 | 2 | 100 | 498.36 | 498.36 | 12.07 | 0.45 | 2.348204e-05
0.3 | 0.5 | 7e-09 | 1064 | 20 | 0.15 | 5 | 30 | 600 | 1 | 0.45 | 18 | 3 | 33.33333 | 497.1 | 497.1 | 12.621 | 1.82767 | 12.621 | 1.333 | 80 | 1 | 4315 | 73 | 997 | 373.15 | 273.15 | 4.1818 | 0.6071 | 1497 | 46 | 9 | 11.11111 | 364.8 | 408.0625 | 7.562 | 1.712 | 0.2526956
0.3 | 0.5 | 7e-09 | 1064 | 20 | 0.15 | 5 | 30 | 600 | 1 | 0.45 | 18 | 3 | 33.33333 | 497.1 | 497.1 | 12.621 | 1.82767 | 12.621 | 1.333 | 80 | 1 | 4315 | 73 | 997 | 373.15 | 273.15 | 4.1818 | 0.6071 | 1497 | 46 | 9 | 11.11111 | 364.8 | 408.0625 | 7.562 | 1.712 | 0.4410285
0.3 | 0.5 | 7e-09 | 1064 | 20 | 0.15 | 5 | 30 | 600 | 1 | 0.45 | 46 | 9 | 11.11111 | 364.8 | 408.0625 | 7.562 | 1.712 | 10.48 | 1.3611 | 24.3 | 1.144 | 171 | 22 | 789 | 351.38 | 159.01 | 2.44 | 0.169 | 1162 | 18 | 3 | 33.33333 | 497.1 | 497.1 | 12.621 | 1.82767 | 0.3519887
0.3 | 0.5 | 7e-09 | 1064 | 20 | 0.15 | 5 | 30 | 600 | 1 | 0.45 | 46 | 9 | 11.11111 | 364.8 | 408.0625 | 7.562 | 1.712 | 10.48 | 1.3611 | 24.3 | 1.144 | 171 | 22 | 789 | 351.38 | 159.01 | 2.44 | 0.169 | 1162 | 18 | 3 | 33.33333 | 497.1 | 497.1 | 12.621 | 1.82767 | 0.05016051
1 | 0 | 7e-09 | 1064 | 1 | 0.06 | 7 | 10 | 10 | 1 | 0.45 | 18 | 3 | 33.33333 | 497.1 | 497.1 | 12.621 | 1.82767 | 12.621 | 1.333 | 80 | 1 | 4315 | 73 | 997 | 373.15 | 273.15 | 4.1818 | 0.6071 | 1497 | 32 | 2 | 100 | 498.36 | 498.36 | 12.07 | 0.45 | 2.348204e-05
1 | 0 | 7e-09 | 1064 | 5 | 0.06 | 7 | 10 | 50 | 1 | 0.45 | 18 | 3 | 33.33333 | 497.1 | 497.1 | 12.621 | 1.82767 | 12.621 | 1.333 | 80 | 1 | 4315 | 73 | 997 | 373.15 | 273.15 | 4.1818 | 0.6071 | 1497 | 32 | 2 | 100 | 498.36 | 498.36 | 12.07 | 0.45 | 2.348204e-05
1 | 0 | 7e-09 | 1064 | 10 | 0.06 | 7 | 10 | 100 | 1 | 0.45 | 18 | 3 | 33.33333 | 497.1 | 497.1 | 12.621 | 1.82767 | 12.621 | 1.333 | 80 | 1 | 4315 | 73 | 997 | 373.15 | 273.15 | 4.1818 | 0.6071 | 1497 | 32 | 2 | 100 | 498.36 | 498.36 | 12.07 | 0.45 | 2.348204e-05
0.6 | 1 | 6e-09 | 532 | 10 | 0.2 | 5 | 30 | 150 | 1 | 0.45 | 18 | 3 | 33.33333 | 497.1 | 497.1 | 12.621 | 1.82767 | 12.621 | 1.333 | 80 | 1 | 4315 | 73 | 997 | 373.15 | 273.15 | 4.1818 | 0.6071 | 1497 | 32 | 2 | 100 | 498.36 | 498.36 | 12.07 | 0.45 | 2.348204e-05
1 | 0 | 6e-09 | 1064 | 10 | 1.5 | 9 | 4 | 40 | 1 | 0.45 | 46 | 9 | 11.11111 | 364.8 | 408.0625 | 7.562 | 1.712 | 10.48 | 1.3611 | 24.3 | 1.144 | 171 | 22 | 789 | 351.38 | 159.01 | 2.44 | 0.169 | 1162 | 32 | 2 | 100 | 498.36 | 498.36 | 12.07 | 0.45 | 0.0005925439
0.3 | 0.5 | 7e-09 | 532 | 10 | 0.03 | 25 | 60 | 600 | 1 | 0.45 | 32 | 6 | 16.66667 | 384.9 | 406.16 | 7.562 | 1.569 | 10.84 | 1.33141 | 32.66 | 0.593 | 249 | 23 | 792 | 337.8 | 175.6 | 2.53 | 0.2 | 1121 | 32 | 2 | 100 | 498.36 | 498.36 | 12.07 | 0.45 | 0.0004069277
0.1 | 0.5 | 7e-09 | 532 | 10 | 0.03 | 25 | 60 | 600 | 1 | 0.45 | 60 | 12 | 8.333333 | 365 | 392.8636 | 6.85 | 1.874 | 10.17 | 1.3776 | 18.23 | 2.3703 | 135 | 24 | 786 | 355.8 | 184 | 2.58 | 0.135 | 1128.2 | 32 | 2 | 100 | 498.36 | 498.36 | 12.07 | 0.45 | 0.0007505556
0.6 | 1 | 8e-09 | 355 | 10 | 0.15 | 10 | 60 | 600 | 1 | 0.45 | 18 | 3 | 33.33333 | 497.1 | 497.1 | 12.621 | 1.82767 | 12.621 | 1.333 | 80 | 1 | 4315 | 73 | 997 | 373.15 | 273.15 | 4.1818 | 0.6071 | 1497 | 32 | 2 | 100 | 498.36 | 498.36 | 12.07 | 0.45 | 2.348204e-05
1 | 0 | 8e-09 | 355 | 10 | 0.15 | 10 | 60 | 600 | 1 | 0.45 | 18 | 3 | 33.33333 | 497.1 | 497.1 | 12.621 | 1.82767 | 12.621 | 1.333 | 80 | 1 | 4315 | 73 | 997 | 373.15 | 273.15 | 4.1818 | 0.6071 | 1497 | 134.45 | 3 | 66.66 | 497.1 | 497.1 | 3.613 | 7.73 | 0.82144
2 | 0 | 8e-09 | 355 | 10 | 0.15 | 10 | 60 | 600 | 1 | 0.45 | 18 | 3 | 33.33333 | 497.1 | 497.1 | 12.621 | 1.82767 | 12.621 | 1.333 | 80 | 1 | 4315 | 73 | 997 | 373.15 | 273.15 | 4.1818 | 0.6071 | 1497 | 35 | 7 | 14.29 | 371.7 | 371.7 | 3.937 | 7.73 | 0.45713
2 | 0 | 8e-09 | 355 | 10 | 0.15 | 10 | 60 | 600 | 1 | 0.45 | 18 | 3 | 33.33333 | 497.1 | 497.1 | 12.621 | 1.82767 | 12.621 | 1.333 | 80 | 1 | 4315 | 73 | 997 | 373.15 | 273.15 | 4.1818 | 0.6071 | 1497 | 134.45 | 3 | 66.66 | 497.1 | 497.1 | 3.613 | 7.73 | 0.45713

## Table_S11
Table S11: Data from experiments
ID experiment | Output 1: Mean oxidation state of products | Output 2: Semidispersion of the oxidation state of products | Pulse duration (s) | Wavelength (nm) | Repetition rate (Hz) | Pulse energy (J/pulse) | Fluency (J/cm^2) | Lens focal (cm) | Duration of synthesis (min) | # pulses | Type of cell | Type of cell (1-2-3) | Gaseous environment | Gas Electron Affinity (eV) | Solvent | Solvent MW (Da) | Solvent number of atoms | % of O+Cl+CN+S in solvent | Minimum bond energy solvent (kJ/mol) | Average bond energy solvent (kJ/mol) | Ionization potential minimum solvent (eV) | Electron Affinity (EA) maximum solvent (eV) | Ionization potential solvent (eV) | Refractive index at 589 nm of solvent | Relative dielectric constant of solvent | Viscosity solvent (mPa s) | Henry constant of solvent (MPa) | Surface tension of solvent (mN/m) | Density of solvent (kg/m^3) | Boiling point of solvent (K) | Melting point of solvent (K) | Specific heat capacity at 298.15 K of solvent (J/mol K) | Thermal conductivity of solvent (W/K m) | Sound speed at 25°C in solvent (m/s) | Prevailing Solute [1] | MW of solute (Da) | Number of atoms of solute | % of O+Cl+CN+S in solute | Minimum bond energy solute (kJ/mol) | Average bond energy solute (kJ/mol) | Ionization potential minimum solute (eV) | Electron Affinity maximum solute (eV) | Mass fraction of solute in solvent
1 | 1.734 | 1 | 6e-09 | 1064 | 50 | 0.05 | 6.369427 | 10 | 360 | 1080000 | statica | 1 | air | 1.461 | water | 18 | 3 | 33.33333 | 497.1 | 497.1 | 12.621 | 1.82767 | 12.621 | 1.333 | 80 | 1 | 4315 | 73 | 997 | 373.15 | 273.15 | 4.1818 | 0.6071 | 1497 | air | 32 | 2 | 100 | 498.36 | 498.36 | 12.07 | 0.45 | 2.348204e-05
2 | 1.97 | 1 | 6e-09 | 1064 | 50 | 0.05 | 6.369427 | 10 | 360 | 1080000 | statica | 1 | air | 1.461 | water | 18 | 3 | 33.33333 | 497.1 | 497.1 | 12.621 | 1.82767 | 12.621 | 1.333 | 80 | 1 | 4315 | 73 | 997 | 373.15 | 273.15 | 4.1818 | 0.6071 | 1497 | H2O2 | 34 | 4 | 50 | 210.66 | 314.26 | 10.58 | 1.078 | 0.001109878
3 | 2 | 0 | 6e-09 | 1064 | 50 | 0.05 | 6.369427 | 10 | 360 | 1080000 | statica | 1 | air | 1.461 | water | 18 | 3 | 33.33333 | 497.1 | 497.1 | 12.621 | 1.82767 | 12.621 | 1.333 | 80 | 1 | 4315 | 73 | 997 | 373.15 | 273.15 | 4.1818 | 0.6071 | 1497 | H2O2 | 34 | 4 | 50 | 210.66 | 314.26 | 10.58 | 1.078 | 0.05519642
4 | 0.86 | 0.5 | 6e-09 | 1064 | 50 | 0.05 | 6.369427 | 10 | 360 | 1080000 | statica | 1 | air | 1.461 | water | 18 | 3 | 33.33333 | 497.1 | 497.1 | 12.621 | 1.82767 | 12.621 | 1.333 | 80 | 1 | 4315 | 73 | 997 | 373.15 | 273.15 | 4.1818 | 0.6071 | 1497 | etanolo | 46 | 9 | 11.11111 | 364.8 | 408.0625 | 7.562 | 1.712 | 0.05335046
5 | 0.875 | 0.5 | 6e-09 | 1064 | 50 | 0.05 | 6.369427 | 10 | 180 | 540000 | statica | 1 | Ar | -1 | water | 18 | 3 | 33.33333 | 497.1 | 497.1 | 12.621 | 1.82767 | 12.621 | 1.333 | 80 | 1 | 4315 | 73 | 997 | 373.15 | 273.15 | 4.1818 | 0.6071 | 1497 | Ar | 40 | 1 | 0 | 1 | 1 | 15.76 | -1 | 2.348204e-05
6 | 0 | 0 | 6e-09 | 1064 | 50 | 0.05 | 6.369427 | 10 | 180 | 540000 | statica | 1 | Ar | -1 | isopropanol | 60 | 12 | 8.333333 | 365 | 392.8636 | 6.85 | 1.874 | 10.17 | 1.3776 | 18.23 | 2.3703 | 135 | 24 | 786 | 355.8 | 184 | 2.58 | 0.135 | 1128.2 | Ar | 40 | 1 | 0 | 1 | 1 | 15.76 | -1 | 0.0007505556
7 | 0 | 0 | 6e-09 | 1064 | 50 | 0.05 | 6.369427 | 10 | 180 | 540000 | statica | 1 | Ar | -1 | THF | 72 | 13 | 7.692308 | 366 | 379.3846 | 9.4 | 0.481 | 9.4 | 1.4073 | 7.52 | 0.48 | 126 | 27.31 | 887.6 | 339 | 164.8 | 1.72 | 0.12 | 1277 | Ar | 40 | 1 | 0 | 1 | 1 | 15.76 | -1 | 0.0008041667
8 | 0 | 0 | 6e-09 | 1064 | 50 | 0.05 | 6.369427 | 10 | 180 | 540000 | statica | 1 | Ar | -1 | etil-benzene | 106 | 18 | 0 | 325.1 | 461.38 | 7.24 | 0.912 | 8.77 | 1.495 | 2.4463 | 0.669 | 108 | 28.75 | 866.5 | 409 | 178 | 1.73 | 0.13 | 1338 | Ar | 40 | 1 | 0 | 1 | 1 | 15.76 | -1 | 0.0009381944
9 | 0.9793 | 0.5 | 6e-09 | 1064 | 50 | 0.05 | 6.369427 | 10 | 180 | 540000 | statica | 1 | Ar | -1 | acetonitrile | 41 | 6 | 33.33333 | 405.8 | 535.22 | 9.84 | 3.862 | 12.2 | 1.344 | 36.64 | 0.343 | 204 | 29 | 786 | 355 | 228 | 2.23 | 0.188 | 1281 | Ar | 40 | 1 | 0 | 1 | 1 | 15.76 | -1 | 0.0004966912

## Table_S12_Solvents_and_Solutes
Table S12: Physical and chemical data for solvents and solutes
Solvent | Solvent MW (Da) | Solvent number of atoms | % of O+Cl+CN+S in solvent | Minimum bond energy solvent (kJ/mol) | Average bond energy solvent (kJ/mol) | Ionization potential minimum solvent (eV) | Electron Affinity (EA) maximum solvent (eV) | Ionization potential solvent (eV) | Refractive index at 589 nm of solvent | Relative dielectric constant of solvent | Viscosity solvent (mPa s) | Henry constant of solvent (MPa) | Surface tension of solvent (mN/m) | Density of solvent (kg/m^3) | Boiling point of solvent (K) | Melting point of solvent (K) | Specific heat capacity at 298.15 K of solvent (J/mol K) | Thermal conductivity of solvent (W/K m) | Sound speed at 25°C in solvent (m/s)
water | 18 | 3 | 33.33333 | 497.1 | 497.1 | 12.621 | 1.82767 | 12.621 | 1.333 | 80 | 1 | 4315 | 73 | 997 | 373.15 | 273.15 | 4.1818 | 0.6071 | 1497
ethanol | 46 | 9 | 11.11111 | 364.8 | 408.0625 | 7.562 | 1.712 | 10.48 | 1.3611 | 24.3 | 1.144 | 171 | 22 | 789 | 351.38 | 159.01 | 2.44 | 0.169 | 1162
methanol | 32 | 6 | 16.66667 | 384.9 | 406.16 | 7.562 | 1.569 | 10.84 | 1.33141 | 32.66 | 0.593 | 249 | 23 | 792 | 337.8 | 175.6 | 2.53 | 0.2 | 1121
1-propanol | 60 | 12 | 8.333333 | 356.9 | 394.9364 | 7.562 | 1.789 | 10.22 | 1.387 | 20.1 | 1.959 | 140 | 22 | 803 | 369 | 146 | 2.39 | 0.154 | 1223
isopropanol | 60 | 12 | 8.333333 | 365 | 392.8636 | 6.85 | 1.874 | 10.17 | 1.3776 | 18.23 | 2.3703 | 135 | 24 | 786 | 355.8 | 184 | 2.58 | 0.135 | 1128.2
1-butanol | 74 | 15 | 6.666667 | 357.3 | 392.5714 | 7.562 | 1.78 | 9.99 | 1.3993 | 17.8 | 2.573 | 124 | 25 | 810 | 390.8 | 183.3 | 2.39 | 0.154 | 1258
ethylene glycol | 62 | 10 | 20 | 358.2 | 403 | 7.562 | 2.28 | 10.16 | 1.43 | 41.4 | 16.1 | 6645 | 48 | 1110 | 470.4 | 260.2 | 2.41 | 0.256 | 1658
acetone | 58 | 10 | 10 | 351.9 | 427 | 7 | 0.423 | 9.703 | 1.3588 | 20.7 | 0.3311 | 119 | 25 | 784 | 329.2 | 178.5 | 2.18 | 0.161 | 1203
chloroform | 119 | 5 | 60 | 311.1 | 331.45 | 8.109 | 3.6131 | 11.37 | 1.4459 | 4.89 | 0.563 | 136 | 27 | 1490 | 334.3 | 209.7 | 0.96 | 0.117 | 987
dichloromethane | 85 | 5 | 40 | 338 | 369.3 | 8.32 | 3.6131 | 11.33 | 1.4244 | 8.93 | 0.449 | 176 | 26 | 1330 | 312.9 | 176.5 | 1.19 | 0.117 [*3] | 1092 | [*3] Data from chloroform
acetonitrile | 41 | 6 | 33.33333 | 405.8 | 535.22 | 9.84 | 3.862 | 12.2 | 1.344 | 36.64 | 0.343 | 204 | 29 | 786 | 355 | 228 | 2.23 | 0.188 | 1281
decane | 142 | 32 | 0 | 366 | 399.3548 | 7.85 | -0.07 | 10.13 | 1.411 | 2 | 0.92 | 45 | 24 | 730 | 446.9 | 242.7 | 2.23 [*4] | 0.132 | 1253 | [*4] Data from octane
hexane | 86 | 20 | 0 | 366 | 401.8947 | 7.85 | -0.07 | 9.65 | 1.375 | 1.89 | 0.3258 | 51 | 18 | 655 | 341.6 | 177 | 2.27 | 0.12 | 1083
ethyl acetate | 88 | 14 | 14.28571 | 351.9 | 330.71 | 7 | 3.25 | 10.01 | 1.372 | 6.0814 | 0.4546 | 88 | 24 | 902 | 350.2 | 189.6 | 3.2 | 0.144 | 1162
THF (tetrahydrofuran) | 72 | 13 | 7.692308 | 366 | 379.3846 | 9.4 | 0.481 | 9.4 | 1.4073 | 7.52 | 0.48 | 126 | 27.31 | 887.6 | 339 | 164.8 | 1.72 | 0.12 | 1277
ethyl benzene | 106 | 18 | 0 | 325.1 | 461.38 | 7.24 | 0.912 | 8.77 | 1.495 | 2.4463 | 0.669 | 108 | 28.75 | 866.5 | 409 | 178 | 1.73 | 0.13 | 1338
butyronitrile [*1] | 69.107 | 12 | 16.66667 | 366 | 448.91 | 8.12 | 3.862 | 11.2 | 1.38385 | 20.7 | 0.6 | 204 | 27.33 | 794 | 390.7 | 161.25 | 1.942 | 0.188 | 1283.6 | [*1] When not available, the data from propionitrile or acetonitrile were used
propionitrile [*2] | 55.08 | 9 | 22.22222 | 366 | 469 | 8.12 | 3.862 | 11.85 | 1.366 | 27.7 | 0.4 | 204 | 27.25 | 772 | 369 | 173 | 1.912 | 0.188 | 1283.6 | [*2] When not available, the data from acetonitrile were used
DMSO (dimethylsulphoxide) | 78.13 | 10 | 20 | 272 | 402.33 | 8.99 | 0.0139 | 9.1 | 1.479 | 41.9 | 1.996 | 1118 | 45.54 | 1100.4 | 462 | 292 | 1.96 | 0.186 | 1502
Solutes | MW of solute (Da) | Number of atoms of solute | % of O+Cl+CN+S in solute | Minimum bond energy solute (kJ/mol) | Average bond energy solute (kJ/mol) | Ionization potential minimum solute (eV) | Electron Affinity maximum solute (eV)
acetic acid | 60.05 | 8 | 25 | 314 | 463 | 7 | 3.25
chitosan | 250000 | 32802 | 19.04762 | 355 | 383.8261 | 7.562 | 2.28[*1] | [*1] PEO value used
PEO (PEG - polyethylene oxide) | 40000 | 6363 | 14.28571 | 355.2 | 381.9143 | 7.562 | 2.28
PVP (poly vinyl pyrrolidone) | 40000 | 6120 | 5.882353 | 352 | 408.6444 | 9.2 | 3.609
graphene oxyde | 132000000 | 11616000 | 9.090909 | 362.8 | 498.9455 | 8.32 | 2.2538
hydroxide (sodium hydroxide) | 17 | 2 | 50 | 465.7 | 465.7 | 13.017 | 1.82767
hydrogen peroxyde | 34 | 4 | 50 | 210.66 | 314.26 | 10.58 | 1.078
tri tolyl corrole | 568 | 76 | 0 | 375.5 | 478.9265 | 6.28 | 2.145
tri phenyl corrole | 526 | 67 | 0 | 426.8 | 491.2541 | 8.32 | 2.145
dodecyl sulfate (sodium dodecyl sulfate) | 265 | 42 | 9.52381 | 358.6 | 403.4049 | 7.85 | 4.75
adenine | 135 | 15 | 0 | 375.3 | 454.56875 | 8.3 | 0.012
thymine | 126 | 15 | 13.33333 | 356 | 471.8 | 7 | 0.0690
cytosine | 111 | 13 | 7.692308 | 375.3 | 479.1615 | 8.45 | 2.34
polyvinyl alcohol | 130000 | 20678 | 14.28571 | 356.9 | 389.5571 | 9.33 | 1.712
ethylene glycol | 62 | 10 | 20 | 358.2 | 403 | 7.562 | 2.28
water | 18 | 3 | 33.33333 | 497.1 | 497.1 | 12.621 | 1.82767
ethanol | 46 | 9 | 11.11111 | 364.8 | 408.0625 | 7.562 | 1.712
cotton fabric (cellulose) | 810000 | 105000 | 23.80952 | 355 | 386.41 | 7.562 | 2.28[*1]
thioacetamide | 75.14 | 9 | 11.11111 | 356 | 419.87 | 8.35 | 0.0139[*2] | [*1] DMSO value used
thiourea | 76.12 | 8 | 12.5 | 356 | 415.43 | 8.5 | 0.0139[*2]
Cu(NO3)2[*3H2O, NH4OH] | 35 | 7 | 14.28571 | 371.7 | 371.7 | 3.937 | 7.73[*3] | [*3] IP for Cu->Cu+ used
CuCl2*2H2O | 134.45 | 3 | 66.66 | 497.1 | 497.1 | 3.613 | 7.73[*3]
CuCl2*2H2O, ZnCl2 | 134.45 | 3 | 66.66 | 497.1 | 497.1 | 3.613 | 7.73[*3]
Oxygen | 32 | 2 | 100 | 498.36 | 498.36 | 12.07 | 0.45
Nitrogen | 28 | 2 | 0 | 944.84 | 944.84 | 15.58 | -0.07
Argon | 40 | 1 | 0 | 1 | 1 | 15.76 | -1

## Table_S13_Bibliography
Table S13: Bibliography
Solvent MW (Da)
n/a
Solvent number of atoms
n/a
% of O+Cl+CN+S in solvent
n/a
Minimum bond energy solvent (kJ/mol)
Luo, Y. R. Comprehensive Handbook of Chemical Bond Energies, CRC Press, Boca Raton, FL, 2007
Average bond energy solvent (kJ/mol)
Luo, Y. R. Comprehensive Handbook of Chemical Bond Energies, CRC Press, Boca Raton, FL, 2007
Ionization potential minimum solvent (eV)
https://doi.org/10.18434/T4D303
Electron Affinity (EA) maximum solvent (eV)
https://doi.org/10.18434/T4D303
Ionization potential solvent (eV)
CRC Handbook of Chemistry and Physics 95th Edition; ISBN 978-1-4822-0868-9
https://pubchem.ncbi.nlm.nih.gov/
Refractive index at 589 nm of solvent
CRC Handbook of Chemistry and Physics 95th Edition
https://www.flowline.com/dielectric-constant/
https://pubchem.ncbi.nlm.nih.gov/
Relative dielectric constant of solvent
CRC Handbook of Chemistry and Physics 95th Edition
https://pubchem.ncbi.nlm.nih.gov/
Viscosity solvent (mPa s)
CRC Handbook of Chemistry and Physics 95th Edition
https://pubchem.ncbi.nlm.nih.gov/
https://doi.org/10.1021/je0604075
Henry constant of solvent (MPa)
CRC Handbook of Chemistry and Physics 95th Edition
https://pubchem.ncbi.nlm.nih.gov/
https://doi.org/10.1063/1.555680
www.atmos-chem-phys.net/15/4399/2015/
https://doi.org/10.1016/0039-9140(90)80251-A
https://doi.org/10.1002/ceat.201700196
https://doi.org/10.1021/je60083a024
https://pubs.acs.org/doi/full/10.1021/je800200j
https://doi.org/10.1016/j.fluid.2018.11.035
https://doi.org/10.1039/b207512c
https://doi.org/10.1016/S0045-6535(00)00505-1
https://doi.org/10.1016/j.jct.2008.01.019
http://www.mpch-mainz.mpg.de/~sander/res/henry.html
https://doi.org/10.1039/TF9646001736
https://doi.org/10.1002/0470867833.ch3
https://doi.org/10.1016/j.fluid.2005.08.008
https://doi.org/10.1021/je60064a025
Surface tension of solvent (mN/m)
CRC Handbook of Chemistry and Physics 95th Edition
https://pubchem.ncbi.nlm.nih.gov/
http://www.ddbst.com/
https://www.dataphysics-instruments.com/
https://doi.org/10.1021/jp711062a
Density of solvent (kg/m^3)
CRC Handbook of Chemistry and Physics 95th Edition
https://pubchem.ncbi.nlm.nih.gov/
Boiling point of solvent (K)
CRC Handbook of Chemistry and Physics 95th Edition
https://pubchem.ncbi.nlm.nih.gov/
Melting point of solvent (K)
CRC Handbook of Chemistry and Physics 95th Edition
https://pubchem.ncbi.nlm.nih.gov/
Specific heat capacity at 298.15 K of solvent (J/mol K)
CRC Handbook of Chemistry and Physics 95th Edition
https://pubchem.ncbi.nlm.nih.gov/
Thermal conductivity of solvent (W/K m)
CRC Handbook of Chemistry and Physics 95th Edition
https://pubchem.ncbi.nlm.nih.gov/
https://doi.org/10.1016/j.apsusc.2022.153361
https://doi.org/10.1021/je301171y
Sound speed at 25°C in solvent (m/s)
CRC Handbook of Chemistry and Physics 95th Edition
https://pubchem.ncbi.nlm.nih.gov/
https://materials.springer.com/
https://www.engineeringtoolbox.com/
https://doi.org/10.1016/j.jct.2016.12.016
MW of solute (Da)
n/a
Number of atoms of solute
n/a
% of O+Cl+CN+S in solute
n/a
Minimum bond energy solute (kJ/mol)
Luo, Y. R. Comprehensive Handbook of Chemical Bond Energies, CRC Press, Boca Raton, FL, 2007
Average bond energy solute (kJ/mol)
Luo, Y. R. Comprehensive Handbook of Chemical Bond Energies, CRC Press, Boca Raton, FL, 2007
Ionization potential minimum solute (eV)
CRC Handbook of Chemistry and Physics 95th Edition
https://pubchem.ncbi.nlm.nih.gov/
Electron Affinity maximum solute (eV)
CRC Handbook of Chemistry and Physics 95th Edition
https://pubchem.ncbi.nlm.nih.gov/
http://dx.doi.org/10.1080/08927029908022116